## Sheet1
Cement | BlastFurnaceSlag | FlyAsh | Water | Superplasticizer | CoarseAggregate | FineAggregate | Age | CompressiveStrength
0.22309 | 0 | 0 | 0.066928 | 0.0010328 | 0.42966 | 0.27928 | 28 | 79.99
0.22172 | 0 | 0 | 0.066516 | 0.0010265 | 0.43318 | 0.27756 | 28 | 61.89
0.14917 | 0.06393 | 0 | 0.10229 | 0 | 0.41812 | 0.26649 | 270 | 40.27
0.14917 | 0.06393 | 0 | 0.10229 | 0 | 0.41812 | 0.26649 | 365 | 41.05
0.08535 | 0.0569 | 0 | 0.082513 | 0 | 0.42047 | 0.35476 | 360 | 44.3
0.12036 | 0.051584 | 0 | 0.10317 | 0 | 0.42172 | 0.30317 | 90 | 47.03
0.17048 | 0.04262 | 0 | 0.10229 | 0 | 0.41812 | 0.26649 | 365 | 43.7
0.17048 | 0.04262 | 0 | 0.10229 | 0 | 0.41812 | 0.26649 | 28 | 36.45
0.12036 | 0.051584 | 0 | 0.10317 | 0 | 0.42172 | 0.30317 | 28 | 45.85
0.2131 | 0 | 0 | 0.10229 | 0 | 0.41812 | 0.26649 | 28 | 39.29
0.08535 | 0.0569 | 0 | 0.082513 | 0 | 0.42047 | 0.35476 | 90 | 38.07
0.08535 | 0.0569 | 0 | 0.082513 | 0 | 0.42047 | 0.35476 | 28 | 28.02
0.19179 | 0.02131 | 0 | 0.10229 | 0 | 0.41812 | 0.26649 | 270 | 43.01
0.085973 | 0.085973 | 0 | 0.10317 | 0 | 0.42172 | 0.30317 | 90 | 42.33
0.13756 | 0.034389 | 0 | 0.10317 | 0 | 0.42172 | 0.30317 | 28 | 47.81
0.17195 | 0 | 0 | 0.10317 | 0 | 0.42172 | 0.30317 | 90 | 52.91
0.058291 | 0.087436 | 0 | 0.08017 | 0 | 0.43718 | 0.33692 | 90 | 39.36
0.15475 | 0.017195 | 0 | 0.10317 | 0 | 0.42172 | 0.30317 | 365 | 56.14
0.17048 | 0.04262 | 0 | 0.10229 | 0 | 0.41812 | 0.26649 | 90 | 40.56
0.2131 | 0 | 0 | 0.10229 | 0 | 0.41812 | 0.26649 | 180 | 42.62
0.19179 | 0.02131 | 0 | 0.10229 | 0 | 0.41812 | 0.26649 | 180 | 41.84
0.058291 | 0.087436 | 0 | 0.08017 | 0 | 0.43718 | 0.33692 | 28 | 28.24
0.058291 | 0.087436 | 0 | 0.08017 | 0 | 0.43718 | 0.33692 | 3 | 8.06
0.058291 | 0.087436 | 0 | 0.08017 | 0 | 0.43718 | 0.33692 | 180 | 44.21
0.17195 | 0 | 0 | 0.10317 | 0 | 0.42172 | 0.30317 | 365 | 52.52
0.17195 | 0 | 0 | 0.10317 | 0 | 0.42172 | 0.30317 | 270 | 53.3
0.17048 | 0.04262 | 0 | 0.10229 | 0 | 0.41812 | 0.26649 | 270 | 41.15
0.15475 | 0.017195 | 0 | 0.10317 | 0 | 0.42172 | 0.30317 | 180 | 52.12
0.19179 | 0.02131 | 0 | 0.10229 | 0 | 0.41812 | 0.26649 | 28 | 37.43
0.2131 | 0 | 0 | 0.10229 | 0 | 0.41812 | 0.26649 | 7 | 38.6
0.13756 | 0.034389 | 0 | 0.10317 | 0 | 0.42172 | 0.30317 | 365 | 55.26
0.12036 | 0.051584 | 0 | 0.10317 | 0 | 0.42172 | 0.30317 | 365 | 52.91
0.08535 | 0.0569 | 0 | 0.082513 | 0 | 0.42047 | 0.35476 | 180 | 41.72
0.2131 | 0 | 0 | 0.10229 | 0 | 0.41812 | 0.26649 | 270 | 42.13
0.085973 | 0.085973 | 0 | 0.10317 | 0 | 0.42172 | 0.30317 | 365 | 53.69
0.10655 | 0.10655 | 0 | 0.10229 | 0 | 0.41812 | 0.26649 | 270 | 38.41
0.10655 | 0.10655 | 0 | 0.10229 | 0 | 0.41812 | 0.26649 | 28 | 30.08
0.14917 | 0.06393 | 0 | 0.10229 | 0 | 0.41812 | 0.26649 | 90 | 37.72
0.2131 | 0 | 0 | 0.10229 | 0 | 0.41812 | 0.26649 | 90 | 42.23
0.10655 | 0.10655 | 0 | 0.10229 | 0 | 0.41812 | 0.26649 | 180 | 36.25
0.15475 | 0.017195 | 0 | 0.10317 | 0 | 0.42172 | 0.30317 | 90 | 50.46
0.19179 | 0.02131 | 0 | 0.10229 | 0 | 0.41812 | 0.26649 | 365 | 43.7
0.10655 | 0.10655 | 0 | 0.10229 | 0 | 0.41812 | 0.26649 | 365 | 39
0.17195 | 0 | 0 | 0.10317 | 0 | 0.42172 | 0.30317 | 180 | 53.1
0.19179 | 0.02131 | 0 | 0.10229 | 0 | 0.41812 | 0.26649 | 90 | 41.54
0.19179 | 0.02131 | 0 | 0.10229 | 0 | 0.41812 | 0.26649 | 7 | 35.08
0.14573 | 0 | 0 | 0.08017 | 0 | 0.43718 | 0.33692 | 3 | 15.05
0.17048 | 0.04262 | 0 | 0.10229 | 0 | 0.41812 | 0.26649 | 180 | 40.76
0.10655 | 0.10655 | 0 | 0.10229 | 0 | 0.41812 | 0.26649 | 7 | 26.26
0.17048 | 0.04262 | 0 | 0.10229 | 0 | 0.41812 | 0.26649 | 7 | 32.82
0.14917 | 0.06393 | 0 | 0.10229 | 0 | 0.41812 | 0.26649 | 180 | 39.78
0.085973 | 0.085973 | 0 | 0.10317 | 0 | 0.42172 | 0.30317 | 180 | 46.93
0.10655 | 0.10655 | 0 | 0.10229 | 0 | 0.41812 | 0.26649 | 90 | 33.12
0.13756 | 0.034389 | 0 | 0.10317 | 0 | 0.42172 | 0.30317 | 90 | 49.19
0.058291 | 0.087436 | 0 | 0.08017 | 0 | 0.43718 | 0.33692 | 7 | 14.59
0.08535 | 0.0569 | 0 | 0.082513 | 0 | 0.42047 | 0.35476 | 7 | 14.64
0.2131 | 0 | 0 | 0.10229 | 0 | 0.41812 | 0.26649 | 365 | 41.93
0.08535 | 0.0569 | 0 | 0.082513 | 0 | 0.42047 | 0.35476 | 3 | 9.13
0.13756 | 0.034389 | 0 | 0.10317 | 0 | 0.42172 | 0.30317 | 180 | 50.95
0.14917 | 0.06393 | 0 | 0.10229 | 0 | 0.41812 | 0.26649 | 28 | 33.02
0.13756 | 0.034389 | 0 | 0.10317 | 0 | 0.42172 | 0.30317 | 270 | 54.38
0.12036 | 0.051584 | 0 | 0.10317 | 0 | 0.42172 | 0.30317 | 270 | 51.73
0.13341 | 0 | 0 | 0.08263 | 0 | 0.41789 | 0.36607 | 3 | 9.87
0.085973 | 0.085973 | 0 | 0.10317 | 0 | 0.42172 | 0.30317 | 270 | 50.66
0.12036 | 0.051584 | 0 | 0.10317 | 0 | 0.42172 | 0.30317 | 180 | 48.7
0.15475 | 0.017195 | 0 | 0.10317 | 0 | 0.42172 | 0.30317 | 270 | 55.06
0.058291 | 0.087436 | 0 | 0.08017 | 0 | 0.43718 | 0.33692 | 360 | 44.7
0.14917 | 0.06393 | 0 | 0.10229 | 0 | 0.41812 | 0.26649 | 7 | 30.28
0.085973 | 0.085973 | 0 | 0.10317 | 0 | 0.42172 | 0.30317 | 28 | 40.86
0.19012 | 0 | 0 | 0.057232 | 0 | 0.43904 | 0.3136 | 28 | 71.99
0.15415 | 0.077982 | 0 | 0.07011 | 0.0041629 | 0.38171 | 0.31189 | 3 | 34.4
0.12955 | 0.10842 | 0 | 0.072572 | 0.0035562 | 0.43291 | 0.25299 | 3 | 28.8
0.17414 | 0.043557 | 0 | 0.062897 | 0.0067609 | 0.34915 | 0.36349 | 3 | 33.4
0.17411 | 0.043548 | 0 | 0.062024 | 0.0076198 | 0.38345 | 0.32925 | 3 | 36.3
0.15222 | 0.038076 | 0 | 0.05139 | 0.0094987 | 0.34589 | 0.40292 | 3 | 29
0.19649 | 0.049144 | 0 | 0.074915 | 0.0036816 | 0.35249 | 0.32328 | 3 | 37.8
0.19152 | 0.04786 | 0 | 0.056272 | 0.013149 | 0.34797 | 0.34323 | 3 | 40.2
0.17414 | 0.043557 | 0 | 0.062897 | 0.0067609 | 0.34915 | 0.36349 | 3 | 33.4
0.15969 | 0.039901 | 0 | 0.064886 | 0.0049723 | 0.35015 | 0.3804 | 3 | 28.1
0.21711 | 0 | 0 | 0.057946 | 0.011524 | 0.34821 | 0.36521 | 3 | 41.3
0.17414 | 0.043557 | 0 | 0.062897 | 0.0067609 | 0.34915 | 0.36349 | 3 | 33.4
0.13099 | 0.087312 | 0 | 0.063974 | 0.0058756 | 0.35011 | 0.36174 | 3 | 25.2
0.16372 | 0.038587 | 0 | 0.06006 | 0.0046451 | 0.38579 | 0.3472 | 3 | 41.1
0.1493 | 0.077823 | 0 | 0.067899 | 0.0047764 | 0.38899 | 0.31121 | 3 | 35.3
0.1347 | 0.11768 | 0 | 0.076481 | 0.004286 | 0.39227 | 0.27459 | 3 | 28.3
0.15555 | 0.061972 | 0 | 0.063079 | 0.0065169 | 0.46492 | 0.24797 | 3 | 28.6
0.1493 | 0.077823 | 0 | 0.067899 | 0.0047764 | 0.38899 | 0.31121 | 3 | 35.3
0.11679 | 0.081953 | 0 | 0.059027 | 0.0045688 | 0.40981 | 0.32785 | 3 | 24.4
0.1493 | 0.077823 | 0 | 0.067899 | 0.0047764 | 0.38899 | 0.31121 | 3 | 35.3
0.18247 | 0.073569 | 0 | 0.07731 | 0.0046137 | 0.3678 | 0.29424 | 3 | 39.3
0.15932 | 0.077228 | 0 | 0.059617 | 0.0089895 | 0.38602 | 0.30883 | 3 | 40.6
0.1493 | 0.077823 | 0 | 0.067899 | 0.0047764 | 0.38899 | 0.31121 | 3 | 35.3
0.1401 | 0.078365 | 0 | 0.072518 | 0.003939 | 0.3917 | 0.31338 | 3 | 24.1
0.15415 | 0.077982 | 0 | 0.07011 | 0.0041629 | 0.38171 | 0.31189 | 7 | 46.2
0.12955 | 0.10842 | 0 | 0.072572 | 0.0035562 | 0.43291 | 0.25299 | 7 | 42.8
0.17414 | 0.043557 | 0 | 0.062897 | 0.0067609 | 0.34915 | 0.36349 | 7 | 49.2
0.17411 | 0.043548 | 0 | 0.062024 | 0.0076198 | 0.38345 | 0.32925 | 7 | 46.8
0.15222 | 0.038076 | 0 | 0.05139 | 0.0094987 | 0.34589 | 0.40292 | 7 | 45.7
0.19649 | 0.049144 | 0 | 0.074915 | 0.0036816 | 0.35249 | 0.32328 | 7 | 55.6
0.19152 | 0.04786 | 0 | 0.056272 | 0.013149 | 0.34797 | 0.34323 | 7 | 54.9
0.17414 | 0.043557 | 0 | 0.062897 | 0.0067609 | 0.34915 | 0.36349 | 7 | 49.2
0.15969 | 0.039901 | 0 | 0.064886 | 0.0049723 | 0.35015 | 0.3804 | 7 | 34.9
0.21711 | 0 | 0 | 0.057946 | 0.011524 | 0.34821 | 0.36521 | 7 | 46.9
0.17414 | 0.043557 | 0 | 0.062897 | 0.0067609 | 0.34915 | 0.36349 | 7 | 49.2
0.13099 | 0.087312 | 0 | 0.063974 | 0.0058756 | 0.35011 | 0.36174 | 7 | 33.4
0.16372 | 0.038587 | 0 | 0.06006 | 0.0046451 | 0.38579 | 0.3472 | 7 | 54.1
0.1493 | 0.077823 | 0 | 0.067899 | 0.0047764 | 0.38899 | 0.31121 | 7 | 55.9
0.1347 | 0.11768 | 0 | 0.076481 | 0.004286 | 0.39227 | 0.27459 | 7 | 49.8
0.15555 | 0.061972 | 0 | 0.063079 | 0.0065169 | 0.46492 | 0.24797 | 7 | 47.1
0.1493 | 0.077823 | 0 | 0.067899 | 0.0047764 | 0.38899 | 0.31121 | 7 | 55.9
0.11679 | 0.081953 | 0 | 0.059027 | 0.0045688 | 0.40981 | 0.32785 | 7 | 38
0.1493 | 0.077823 | 0 | 0.067899 | 0.0047764 | 0.38899 | 0.31121 | 7 | 55.9
0.18247 | 0.073569 | 0 | 0.07731 | 0.0046137 | 0.3678 | 0.29424 | 7 | 56.1
0.15932 | 0.077228 | 0 | 0.059617 | 0.0089895 | 0.38602 | 0.30883 | 7 | 59.09
0.1493 | 0.077823 | 0 | 0.067899 | 0.0047764 | 0.38899 | 0.31121 | 7 | 22.9
0.1401 | 0.078365 | 0 | 0.072518 | 0.003939 | 0.3917 | 0.31338 | 7 | 35.1
0.15415 | 0.077982 | 0 | 0.07011 | 0.0041629 | 0.38171 | 0.31189 | 28 | 61.09
0.12955 | 0.10842 | 0 | 0.072572 | 0.0035562 | 0.43291 | 0.25299 | 28 | 59.8
0.17414 | 0.043557 | 0 | 0.062897 | 0.0067609 | 0.34915 | 0.36349 | 28 | 60.29
0.17411 | 0.043548 | 0 | 0.062024 | 0.0076198 | 0.38345 | 0.32925 | 28 | 61.8
0.15222 | 0.038076 | 0 | 0.05139 | 0.0094987 | 0.34589 | 0.40292 | 28 | 56.7
0.19649 | 0.049144 | 0 | 0.074915 | 0.0036816 | 0.35249 | 0.32328 | 28 | 68.3
0.19152 | 0.04786 | 0 | 0.056272 | 0.013149 | 0.34797 | 0.34323 | 28 | 66.9
0.17414 | 0.043557 | 0 | 0.062897 | 0.0067609 | 0.34915 | 0.36349 | 28 | 60.29
0.15969 | 0.039901 | 0 | 0.064886 | 0.0049723 | 0.35015 | 0.3804 | 28 | 50.7
0.21711 | 0 | 0 | 0.057946 | 0.011524 | 0.34821 | 0.36521 | 28 | 56.4
0.17414 | 0.043557 | 0 | 0.062897 | 0.0067609 | 0.34915 | 0.36349 | 28 | 60.29
0.13099 | 0.087312 | 0 | 0.063974 | 0.0058756 | 0.35011 | 0.36174 | 28 | 55.5
0.16372 | 0.038587 | 0 | 0.06006 | 0.0046451 | 0.38579 | 0.3472 | 28 | 68.5
0.1493 | 0.077823 | 0 | 0.067899 | 0.0047764 | 0.38899 | 0.31121 | 28 | 71.3
0.1347 | 0.11768 | 0 | 0.076481 | 0.004286 | 0.39227 | 0.27459 | 28 | 74.7
0.15555 | 0.061972 | 0 | 0.063079 | 0.0065169 | 0.46492 | 0.24797 | 28 | 52.2
0.1493 | 0.077823 | 0 | 0.067899 | 0.0047764 | 0.38899 | 0.31121 | 28 | 71.3
0.11679 | 0.081953 | 0 | 0.059027 | 0.0045688 | 0.40981 | 0.32785 | 28 | 67.7
0.1493 | 0.077823 | 0 | 0.067899 | 0.0047764 | 0.38899 | 0.31121 | 28 | 71.3
0.18247 | 0.073569 | 0 | 0.07731 | 0.0046137 | 0.3678 | 0.29424 | 28 | 66
0.15932 | 0.077228 | 0 | 0.059617 | 0.0089895 | 0.38602 | 0.30883 | 28 | 74.5
0.1493 | 0.077823 | 0 | 0.067899 | 0.0047764 | 0.38899 | 0.31121 | 28 | 71.3
0.1401 | 0.078365 | 0 | 0.072518 | 0.003939 | 0.3917 | 0.31338 | 28 | 49.9
0.15415 | 0.077982 | 0 | 0.07011 | 0.0041629 | 0.38171 | 0.31189 | 56 | 63.4
0.12955 | 0.10842 | 0 | 0.072572 | 0.0035562 | 0.43291 | 0.25299 | 56 | 64.9
0.17414 | 0.043557 | 0 | 0.062897 | 0.0067609 | 0.34915 | 0.36349 | 56 | 64.3
0.17411 | 0.043548 | 0 | 0.062024 | 0.0076198 | 0.38345 | 0.32925 | 56 | 64.9
0.15222 | 0.038076 | 0 | 0.05139 | 0.0094987 | 0.34589 | 0.40292 | 56 | 60.2
0.19649 | 0.049144 | 0 | 0.074915 | 0.0036816 | 0.35249 | 0.32328 | 56 | 72.3
0.19152 | 0.04786 | 0 | 0.056272 | 0.013149 | 0.34797 | 0.34323 | 56 | 69.3
0.17414 | 0.043557 | 0 | 0.062897 | 0.0067609 | 0.34915 | 0.36349 | 56 | 64.3
0.15969 | 0.039901 | 0 | 0.064886 | 0.0049723 | 0.35015 | 0.3804 | 56 | 55.2
0.21711 | 0 | 0 | 0.057946 | 0.011524 | 0.34821 | 0.36521 | 56 | 58.8
0.17414 | 0.043557 | 0 | 0.062897 | 0.0067609 | 0.34915 | 0.36349 | 56 | 64.3
0.13099 | 0.087312 | 0 | 0.063974 | 0.0058756 | 0.35011 | 0.36174 | 56 | 66.1
0.16372 | 0.038587 | 0 | 0.06006 | 0.0046451 | 0.38579 | 0.3472 | 56 | 73.7
0.1493 | 0.077823 | 0 | 0.067899 | 0.0047764 | 0.38899 | 0.31121 | 56 | 77.3
0.1347 | 0.11768 | 0 | 0.076481 | 0.004286 | 0.39227 | 0.27459 | 56 | 80.2
0.15555 | 0.061972 | 0 | 0.063079 | 0.0065169 | 0.46492 | 0.24797 | 56 | 54.9
0.1493 | 0.077823 | 0 | 0.067899 | 0.0047764 | 0.38899 | 0.31121 | 56 | 77.3
0.11679 | 0.081953 | 0 | 0.059027 | 0.0045688 | 0.40981 | 0.32785 | 56 | 72.99
0.1493 | 0.077823 | 0 | 0.067899 | 0.0047764 | 0.38899 | 0.31121 | 56 | 77.3
0.18247 | 0.073569 | 0 | 0.07731 | 0.0046137 | 0.3678 | 0.29424 | 56 | 71.7
0.15932 | 0.077228 | 0 | 0.059617 | 0.0089895 | 0.38602 | 0.30883 | 56 | 79.4
0.1493 | 0.077823 | 0 | 0.067899 | 0.0047764 | 0.38899 | 0.31121 | 56 | 77.3
0.1401 | 0.078365 | 0 | 0.072518 | 0.003939 | 0.3917 | 0.31338 | 56 | 59.89
0.15415 | 0.077982 | 0 | 0.07011 | 0.0041629 | 0.38171 | 0.31189 | 91 | 64.9
0.12955 | 0.10842 | 0 | 0.072572 | 0.0035562 | 0.43291 | 0.25299 | 91 | 66.6
0.17414 | 0.043557 | 0 | 0.062897 | 0.0067609 | 0.34915 | 0.36349 | 91 | 65.2
0.17411 | 0.043548 | 0 | 0.062024 | 0.0076198 | 0.38345 | 0.32925 | 91 | 66.7
0.15222 | 0.038076 | 0 | 0.05139 | 0.0094987 | 0.34589 | 0.40292 | 91 | 62.5
0.19649 | 0.049144 | 0 | 0.074915 | 0.0036816 | 0.35249 | 0.32328 | 91 | 74.19
0.19152 | 0.04786 | 0 | 0.056272 | 0.013149 | 0.34797 | 0.34323 | 91 | 70.7
0.17414 | 0.043557 | 0 | 0.062897 | 0.0067609 | 0.34915 | 0.36349 | 91 | 65.2
0.15969 | 0.039901 | 0 | 0.064886 | 0.0049723 | 0.35015 | 0.3804 | 91 | 57.6
0.21711 | 0 | 0 | 0.057946 | 0.011524 | 0.34821 | 0.36521 | 91 | 59.2
0.17414 | 0.043557 | 0 | 0.062897 | 0.0067609 | 0.34915 | 0.36349 | 91 | 65.2
0.13099 | 0.087312 | 0 | 0.063974 | 0.0058756 | 0.35011 | 0.36174 | 91 | 68.1
0.16372 | 0.038587 | 0 | 0.06006 | 0.0046451 | 0.38579 | 0.3472 | 91 | 75.5
0.1493 | 0.077823 | 0 | 0.067899 | 0.0047764 | 0.38899 | 0.31121 | 91 | 79.3
0.15555 | 0.061972 | 0 | 0.063079 | 0.0065169 | 0.46492 | 0.24797 | 91 | 56.5
0.1493 | 0.077823 | 0 | 0.067899 | 0.0047764 | 0.38899 | 0.31121 | 91 | 79.3
0.11679 | 0.081953 | 0 | 0.059027 | 0.0045688 | 0.40981 | 0.32785 | 91 | 76.8
0.1493 | 0.077823 | 0 | 0.067899 | 0.0047764 | 0.38899 | 0.31121 | 91 | 79.3
0.18247 | 0.073569 | 0 | 0.07731 | 0.0046137 | 0.3678 | 0.29424 | 91 | 73.3
0.15932 | 0.077228 | 0 | 0.059617 | 0.0089895 | 0.38602 | 0.30883 | 91 | 82.6
0.1493 | 0.077823 | 0 | 0.067899 | 0.0047764 | 0.38899 | 0.31121 | 91 | 79.3
0.1401 | 0.078365 | 0 | 0.072518 | 0.003939 | 0.3917 | 0.31338 | 91 | 67.8
0.094626 | 0 | 0.041144 | 0.080543 | 0.0019146 | 0.41148 | 0.37029 | 3 | 11.58
0.094626 | 0 | 0.041144 | 0.080543 | 0.0019146 | 0.41148 | 0.37029 | 14 | 24.45
0.094626 | 0 | 0.041144 | 0.080543 | 0.0019146 | 0.41148 | 0.37029 | 28 | 24.89
0.094626 | 0 | 0.041144 | 0.080543 | 0.0019146 | 0.41148 | 0.37029 | 56 | 29.45
0.094626 | 0 | 0.041144 | 0.080543 | 0.0019146 | 0.41148 | 0.37029 | 100 | 40.71
0.10034 | 0 | 0.040599 | 0.084932 | 0.0019742 | 0.40642 | 0.36574 | 3 | 10.38
0.10034 | 0 | 0.040599 | 0.084932 | 0.0019742 | 0.40642 | 0.36574 | 14 | 22.14
0.10034 | 0 | 0.040599 | 0.084932 | 0.0019742 | 0.40642 | 0.36574 | 28 | 22.84
0.10034 | 0 | 0.040599 | 0.084932 | 0.0019742 | 0.40642 | 0.36574 | 56 | 27.66
0.10034 | 0 | 0.040599 | 0.084932 | 0.0019742 | 0.40642 | 0.36574 | 100 | 34.56
0.081786 | 0 | 0.042216 | 0.069562 | 0.0031505 | 0.42275 | 0.38053 | 3 | 12.45
0.081786 | 0 | 0.042216 | 0.069562 | 0.0031505 | 0.42275 | 0.38053 | 14 | 24.99
0.081786 | 0 | 0.042216 | 0.069562 | 0.0031505 | 0.42275 | 0.38053 | 28 | 25.72
0.081786 | 0 | 0.042216 | 0.069562 | 0.0031505 | 0.42275 | 0.38053 | 56 | 33.96
0.081786 | 0 | 0.042216 | 0.069562 | 0.0031505 | 0.42275 | 0.38053 | 100 | 37.34
0.080126 | 0 | 0.052689 | 0.068109 | 0.0032773 | 0.45798 | 0.33782 | 3 | 15.04
0.080126 | 0 | 0.052689 | 0.068109 | 0.0032773 | 0.45798 | 0.33782 | 14 | 21.06
0.080126 | 0 | 0.052689 | 0.068109 | 0.0032773 | 0.45798 | 0.33782 | 28 | 26.4
0.080126 | 0 | 0.052689 | 0.068109 | 0.0032773 | 0.45798 | 0.33782 | 56 | 35.34
0.080126 | 0 | 0.052689 | 0.068109 | 0.0032773 | 0.45798 | 0.33782 | 100 | 40.57
0.090003 | 0 | 0.0516 | 0.076509 | 0.0024187 | 0.44878 | 0.33069 | 3 | 12.47
0.090003 | 0 | 0.0516 | 0.076509 | 0.0024187 | 0.44878 | 0.33069 | 14 | 20.92
0.090003 | 0 | 0.0516 | 0.076509 | 0.0024187 | 0.44878 | 0.33069 | 28 | 24.9
0.090003 | 0 | 0.0516 | 0.076509 | 0.0024187 | 0.44878 | 0.33069 | 56 | 34.2
0.090003 | 0 | 0.0516 | 0.076509 | 0.0024187 | 0.44878 | 0.33069 | 100 | 39.61
0.098442 | 0 | 0.050633 | 0.083676 | 0.0019688 | 0.44059 | 0.32469 | 3 | 10.03
0.098442 | 0 | 0.050633 | 0.083676 | 0.0019688 | 0.44059 | 0.32469 | 14 | 20.08
0.098442 | 0 | 0.050633 | 0.083676 | 0.0019688 | 0.44059 | 0.32469 | 28 | 24.48
0.098442 | 0 | 0.050633 | 0.083676 | 0.0019688 | 0.44059 | 0.32469 | 56 | 31.54
0.098442 | 0 | 0.050633 | 0.083676 | 0.0019688 | 0.44059 | 0.32469 | 100 | 35.34
0.080025 | 0 | 0.052649 | 0.068082 | 0.0041632 | 0.45757 | 0.33751 | 3 | 9.45
0.080025 | 0 | 0.052649 | 0.068082 | 0.0041632 | 0.45757 | 0.33751 | 14 | 22.72
0.080025 | 0 | 0.052649 | 0.068082 | 0.0041632 | 0.45757 | 0.33751 | 28 | 28.47
0.080025 | 0 | 0.052649 | 0.068082 | 0.0041632 | 0.45757 | 0.33751 | 56 | 38.56
0.080025 | 0 | 0.052649 | 0.068082 | 0.0041632 | 0.45757 | 0.33751 | 100 | 40.39
0.070708 | 0 | 0.069516 | 0.075135 | 0.0019156 | 0.45064 | 0.33208 | 3 | 10.76
0.070708 | 0 | 0.069516 | 0.075135 | 0.0019156 | 0.45064 | 0.33208 | 14 | 25.48
0.070708 | 0 | 0.069516 | 0.075135 | 0.0019156 | 0.45064 | 0.33208 | 28 | 21.54
0.070708 | 0 | 0.069516 | 0.075135 | 0.0019156 | 0.45064 | 0.33208 | 56 | 28.63
0.070708 | 0 | 0.069516 | 0.075135 | 0.0019156 | 0.45064 | 0.33208 | 100 | 33.54
0.071789 | 0.01799 | 0.069994 | 0.052047 | 0.0024357 | 0.4524 | 0.33335 | 3 | 7.75
0.071789 | 0.01799 | 0.069994 | 0.052047 | 0.0024357 | 0.4524 | 0.33335 | 14 | 17.82
0.071789 | 0.01799 | 0.069994 | 0.052047 | 0.0024357 | 0.4524 | 0.33335 | 28 | 24.24
0.071789 | 0.01799 | 0.069994 | 0.052047 | 0.0024357 | 0.4524 | 0.33335 | 56 | 32.85
0.071789 | 0.01799 | 0.069994 | 0.052047 | 0.0024357 | 0.4524 | 0.33335 | 100 | 39.23
0.089937 | 0.041286 | 0.010311 | 0.07647 | 0.0029039 | 0.44855 | 0.33054 | 3 | 18
0.089937 | 0.041286 | 0.010311 | 0.07647 | 0.0029039 | 0.44855 | 0.33054 | 14 | 30.39
0.089937 | 0.041286 | 0.010311 | 0.07647 | 0.0029039 | 0.44855 | 0.33054 | 28 | 45.71
0.089937 | 0.041286 | 0.010311 | 0.07647 | 0.0029039 | 0.44855 | 0.33054 | 56 | 50.77
0.089937 | 0.041286 | 0.010311 | 0.07647 | 0.0029039 | 0.44855 | 0.33054 | 100 | 53.9
0.089972 | 0.041283 | 0.01031 | 0.076463 | 0.0028195 | 0.4486 | 0.33056 | 3 | 13.18
0.089972 | 0.041283 | 0.01031 | 0.076463 | 0.0028195 | 0.4486 | 0.33056 | 14 | 17.84
0.089972 | 0.041283 | 0.01031 | 0.076463 | 0.0028195 | 0.4486 | 0.33056 | 28 | 40.23
0.089972 | 0.041283 | 0.01031 | 0.076463 | 0.0028195 | 0.4486 | 0.33056 | 56 | 47.13
0.089972 | 0.041283 | 0.01031 | 0.076463 | 0.0028195 | 0.4486 | 0.33056 | 100 | 49.97
0.098377 | 0 | 0.050623 | 0.083601 | 0.0026125 | 0.44032 | 0.32447 | 3 | 13.36
0.098377 | 0 | 0.050623 | 0.083601 | 0.0026125 | 0.44032 | 0.32447 | 14 | 22.32
0.098377 | 0 | 0.050623 | 0.083601 | 0.0026125 | 0.44032 | 0.32447 | 28 | 24.54
0.098377 | 0 | 0.050623 | 0.083601 | 0.0026125 | 0.44032 | 0.32447 | 56 | 31.35
0.098377 | 0 | 0.050623 | 0.083601 | 0.0026125 | 0.44032 | 0.32447 | 100 | 40.86
0.10251 | 0 | 0.040511 | 0.080377 | 0.0030136 | 0.40895 | 0.36465 | 3 | 19.93
0.10251 | 0 | 0.040511 | 0.080377 | 0.0030136 | 0.40895 | 0.36465 | 14 | 25.69
0.10251 | 0 | 0.040511 | 0.080377 | 0.0030136 | 0.40895 | 0.36465 | 28 | 30.23
0.10251 | 0 | 0.040511 | 0.080377 | 0.0030136 | 0.40895 | 0.36465 | 56 | 39.59
0.10251 | 0 | 0.040511 | 0.080377 | 0.0030136 | 0.40895 | 0.36465 | 100 | 44.3
0.10608 | 0 | 0.040608 | 0.079518 | 0.0023338 | 0.40603 | 0.36543 | 3 | 13.82
0.10608 | 0 | 0.040608 | 0.079518 | 0.0023338 | 0.40603 | 0.36543 | 14 | 24.92
0.10608 | 0 | 0.040608 | 0.079518 | 0.0023338 | 0.40603 | 0.36543 | 28 | 29.22
0.10608 | 0 | 0.040608 | 0.079518 | 0.0023338 | 0.40603 | 0.36543 | 56 | 38.33
0.10608 | 0 | 0.040608 | 0.079518 | 0.0023338 | 0.40603 | 0.36543 | 100 | 42.35
0.088827 | 0 | 0.041968 | 0.066589 | 0.0036367 | 0.42127 | 0.37771 | 3 | 13.54
0.088827 | 0 | 0.041968 | 0.066589 | 0.0036367 | 0.42127 | 0.37771 | 14 | 26.31
0.088827 | 0 | 0.041968 | 0.066589 | 0.0036367 | 0.42127 | 0.37771 | 28 | 31.64
0.088827 | 0 | 0.041968 | 0.066589 | 0.0036367 | 0.42127 | 0.37771 | 56 | 42.55
0.088827 | 0 | 0.041968 | 0.066589 | 0.0036367 | 0.42127 | 0.37771 | 100 | 42.92
0.088939 | 0 | 0.042001 | 0.066683 | 0.0043507 | 0.41993 | 0.3781 | 3 | 13.33
0.088939 | 0 | 0.042001 | 0.066683 | 0.0043507 | 0.41993 | 0.3781 | 14 | 25.37
0.088939 | 0 | 0.042001 | 0.066683 | 0.0043507 | 0.41993 | 0.3781 | 28 | 37.4
0.088939 | 0 | 0.042001 | 0.066683 | 0.0043507 | 0.41993 | 0.3781 | 56 | 44.4
0.088939 | 0 | 0.042001 | 0.066683 | 0.0043507 | 0.41993 | 0.3781 | 100 | 47.74
0.088759 | 0 | 0.05225 | 0.066569 | 0.0032656 | 0.45443 | 0.33473 | 3 | 19.52
0.088759 | 0 | 0.05225 | 0.066569 | 0.0032656 | 0.45443 | 0.33473 | 14 | 31.35
0.088759 | 0 | 0.05225 | 0.066569 | 0.0032656 | 0.45443 | 0.33473 | 28 | 38.5
0.088759 | 0 | 0.05225 | 0.066569 | 0.0032656 | 0.45443 | 0.33473 | 56 | 45.08
0.088759 | 0 | 0.05225 | 0.066569 | 0.0032656 | 0.45443 | 0.33473 | 100 | 47.82
0.097847 | 0 | 0.05133 | 0.073449 | 0.0028282 | 0.44593 | 0.32862 | 3 | 15.44
0.097847 | 0 | 0.05133 | 0.073449 | 0.0028282 | 0.44593 | 0.32862 | 14 | 26.77
0.097847 | 0 | 0.05133 | 0.073449 | 0.0028282 | 0.44593 | 0.32862 | 28 | 33.73
0.097847 | 0 | 0.05133 | 0.073449 | 0.0028282 | 0.44593 | 0.32862 | 56 | 42.7
0.097847 | 0 | 0.05133 | 0.073449 | 0.0028282 | 0.44593 | 0.32862 | 100 | 45.84
0.10697 | 0 | 0.050338 | 0.080209 | 0.002468 | 0.4376 | 0.32241 | 3 | 17.22
0.10697 | 0 | 0.050338 | 0.080209 | 0.002468 | 0.4376 | 0.32241 | 14 | 29.93
0.10697 | 0 | 0.050338 | 0.080209 | 0.002468 | 0.4376 | 0.32241 | 28 | 29.65
0.10697 | 0 | 0.050338 | 0.080209 | 0.002468 | 0.4376 | 0.32241 | 56 | 36.97
0.10697 | 0 | 0.050338 | 0.080209 | 0.002468 | 0.4376 | 0.32241 | 100 | 43.58
0.10695 | 0 | 0.050325 | 0.080189 | 0.0027226 | 0.43749 | 0.32233 | 3 | 13.12
0.10695 | 0 | 0.050325 | 0.080189 | 0.0027226 | 0.43749 | 0.32233 | 14 | 24.43
0.10695 | 0 | 0.050325 | 0.080189 | 0.0027226 | 0.43749 | 0.32233 | 28 | 32.66
0.10695 | 0 | 0.050325 | 0.080189 | 0.0027226 | 0.43749 | 0.32233 | 56 | 36.64
0.10695 | 0 | 0.050325 | 0.080189 | 0.0027226 | 0.43749 | 0.32233 | 100 | 44.21
0.076897 | 0 | 0.070793 | 0.071895 | 0.0032217 | 0.44748 | 0.32972 | 3 | 13.62
0.076897 | 0 | 0.070793 | 0.071895 | 0.0032217 | 0.44748 | 0.32972 | 14 | 21.6
0.076897 | 0 | 0.070793 | 0.071895 | 0.0032217 | 0.44748 | 0.32972 | 28 | 27.77
0.076897 | 0 | 0.070793 | 0.071895 | 0.0032217 | 0.44748 | 0.32972 | 56 | 35.57
0.076897 | 0 | 0.070793 | 0.071895 | 0.0032217 | 0.44748 | 0.32972 | 100 | 45.37
0.076868 | 0.01909 | 0.051527 | 0.071884 | 0.0034633 | 0.44744 | 0.32973 | 3 | 7.32
0.076868 | 0.01909 | 0.051527 | 0.071884 | 0.0034633 | 0.44744 | 0.32973 | 14 | 21.5
0.076868 | 0.01909 | 0.051527 | 0.071884 | 0.0034633 | 0.44744 | 0.32973 | 28 | 31.27
0.076868 | 0.01909 | 0.051527 | 0.071884 | 0.0034633 | 0.44744 | 0.32973 | 56 | 43.5
0.076868 | 0.01909 | 0.051527 | 0.071884 | 0.0034633 | 0.44744 | 0.32973 | 100 | 48.67
0.070922 | 0.01772 | 0.052194 | 0.066471 | 0.004535 | 0.45383 | 0.33433 | 3 | 7.4
0.070922 | 0.01772 | 0.052194 | 0.066471 | 0.004535 | 0.45383 | 0.33433 | 14 | 23.51
0.070922 | 0.01772 | 0.052194 | 0.066471 | 0.004535 | 0.45383 | 0.33433 | 28 | 31.12
0.070922 | 0.01772 | 0.052194 | 0.066471 | 0.004535 | 0.45383 | 0.33433 | 56 | 39.15
0.070922 | 0.01772 | 0.052194 | 0.066471 | 0.004535 | 0.45383 | 0.33433 | 100 | 48.15
0.12149 | 0 | 0.040246 | 0.070326 | 0.0039326 | 0.40213 | 0.36188 | 3 | 22.5
0.12149 | 0 | 0.040246 | 0.070326 | 0.0039326 | 0.40213 | 0.36188 | 14 | 34.67
0.12149 | 0 | 0.040246 | 0.070326 | 0.0039326 | 0.40213 | 0.36188 | 28 | 34.74
0.12149 | 0 | 0.040246 | 0.070326 | 0.0039326 | 0.40213 | 0.36188 | 56 | 45.08
0.12149 | 0 | 0.040246 | 0.070326 | 0.0039326 | 0.40213 | 0.36188 | 100 | 48.97
0.11563 | 0 | 0.040644 | 0.067017 | 0.0049241 | 0.4064 | 0.36538 | 3 | 23.14
0.11563 | 0 | 0.040644 | 0.067017 | 0.0049241 | 0.4064 | 0.36538 | 14 | 41.89
0.11563 | 0 | 0.040644 | 0.067017 | 0.0049241 | 0.4064 | 0.36538 | 28 | 48.28
0.11563 | 0 | 0.040644 | 0.067017 | 0.0049241 | 0.4064 | 0.36538 | 56 | 51.04
0.11563 | 0 | 0.040644 | 0.067017 | 0.0049241 | 0.4064 | 0.36538 | 100 | 55.64
0.12393 | 0 | 0.040067 | 0.071878 | 0.0037301 | 0.40029 | 0.3601 | 3 | 22.95
0.12393 | 0 | 0.040067 | 0.071878 | 0.0037301 | 0.40029 | 0.3601 | 14 | 35.23
0.12393 | 0 | 0.040067 | 0.071878 | 0.0037301 | 0.40029 | 0.3601 | 28 | 39.94
0.12393 | 0 | 0.040067 | 0.071878 | 0.0037301 | 0.40029 | 0.3601 | 56 | 48.72
0.12393 | 0 | 0.040067 | 0.071878 | 0.0037301 | 0.40029 | 0.3601 | 100 | 52.04
0.10422 | 0 | 0.041349 | 0.060472 | 0.0051325 | 0.41639 | 0.37243 | 3 | 21.02
0.10422 | 0 | 0.041349 | 0.060472 | 0.0051325 | 0.41639 | 0.37243 | 14 | 33.36
0.10422 | 0 | 0.041349 | 0.060472 | 0.0051325 | 0.41639 | 0.37243 | 28 | 33.94
0.10422 | 0 | 0.041349 | 0.060472 | 0.0051325 | 0.41639 | 0.37243 | 56 | 44.14
0.10422 | 0 | 0.041349 | 0.060472 | 0.0051325 | 0.41639 | 0.37243 | 100 | 45.37
0.10398 | 0 | 0.041242 | 0.065996 | 0.0053431 | 0.41234 | 0.3711 | 3 | 15.36
0.10398 | 0 | 0.041242 | 0.065996 | 0.0053431 | 0.41234 | 0.3711 | 14 | 28.68
0.10398 | 0 | 0.041242 | 0.065996 | 0.0053431 | 0.41234 | 0.3711 | 28 | 30.85
0.10398 | 0 | 0.041242 | 0.065996 | 0.0053431 | 0.41234 | 0.3711 | 56 | 42.03
0.10398 | 0 | 0.041242 | 0.065996 | 0.0053431 | 0.41234 | 0.3711 | 100 | 51.06
0.10564 | 0 | 0.041367 | 0.061254 | 0.0059454 | 0.41358 | 0.37222 | 3 | 21.78
0.10564 | 0 | 0.041367 | 0.061254 | 0.0059454 | 0.41358 | 0.37222 | 14 | 42.29
0.10564 | 0 | 0.041367 | 0.061254 | 0.0059454 | 0.41358 | 0.37222 | 28 | 50.6
0.10564 | 0 | 0.041367 | 0.061254 | 0.0059454 | 0.41358 | 0.37222 | 56 | 55.83
0.10564 | 0 | 0.041367 | 0.061254 | 0.0059454 | 0.41358 | 0.37222 | 100 | 60.95
0.1022 | 0 | 0.051803 | 0.05934 | 0.0049691 | 0.45004 | 0.33165 | 3 | 23.52
0.1022 | 0 | 0.051803 | 0.05934 | 0.0049691 | 0.45004 | 0.33165 | 14 | 42.22
0.1022 | 0 | 0.051803 | 0.05934 | 0.0049691 | 0.45004 | 0.33165 | 28 | 52.5
0.1022 | 0 | 0.051803 | 0.05934 | 0.0049691 | 0.45004 | 0.33165 | 56 | 60.32
0.1022 | 0 | 0.051803 | 0.05934 | 0.0049691 | 0.45004 | 0.33165 | 100 | 66.42
0.11477 | 0 | 0.050647 | 0.066542 | 0.0041302 | 0.43955 | 0.32436 | 3 | 23.8
0.11477 | 0 | 0.050647 | 0.066542 | 0.0041302 | 0.43955 | 0.32436 | 14 | 38.77
0.11477 | 0 | 0.050647 | 0.066542 | 0.0041302 | 0.43955 | 0.32436 | 28 | 51.33
0.11477 | 0 | 0.050647 | 0.066542 | 0.0041302 | 0.43955 | 0.32436 | 56 | 56.85
0.11477 | 0 | 0.050647 | 0.066542 | 0.0041302 | 0.43955 | 0.32436 | 100 | 58.61
0.12512 | 0 | 0.049467 | 0.073591 | 0.0039995 | 0.4306 | 0.31722 | 3 | 21.91
0.12512 | 0 | 0.049467 | 0.073591 | 0.0039995 | 0.4306 | 0.31722 | 14 | 36.99
0.12512 | 0 | 0.049467 | 0.073591 | 0.0039995 | 0.4306 | 0.31722 | 28 | 47.4
0.12512 | 0 | 0.049467 | 0.073591 | 0.0039995 | 0.4306 | 0.31722 | 56 | 51.96
0.12512 | 0 | 0.049467 | 0.073591 | 0.0039995 | 0.4306 | 0.31722 | 100 | 56.74
0.089666 | 0 | 0.073302 | 0.064952 | 0.0042798 | 0.44203 | 0.32577 | 3 | 17.57
0.089666 | 0 | 0.073302 | 0.064952 | 0.0042798 | 0.44203 | 0.32577 | 14 | 33.73
0.089666 | 0 | 0.073302 | 0.064952 | 0.0042798 | 0.44203 | 0.32577 | 28 | 40.15
0.089666 | 0 | 0.073302 | 0.064952 | 0.0042798 | 0.44203 | 0.32577 | 56 | 46.64
0.089666 | 0 | 0.073302 | 0.064952 | 0.0042798 | 0.44203 | 0.32577 | 100 | 50.08
0.089638 | 0 | 0.073138 | 0.064909 | 0.0049123 | 0.44181 | 0.32559 | 3 | 17.37
0.089638 | 0 | 0.073138 | 0.064909 | 0.0049123 | 0.44181 | 0.32559 | 14 | 33.7
0.089638 | 0 | 0.073138 | 0.064909 | 0.0049123 | 0.44181 | 0.32559 | 28 | 45.94
0.089638 | 0 | 0.073138 | 0.064909 | 0.0049123 | 0.44181 | 0.32559 | 56 | 51.43
0.089638 | 0 | 0.073138 | 0.064909 | 0.0049123 | 0.44181 | 0.32559 | 100 | 59.3
0.11475 | 0.040487 | 0.010142 | 0.066526 | 0.0046365 | 0.43952 | 0.32394 | 3 | 30.45
0.11475 | 0.040487 | 0.010142 | 0.066526 | 0.0046365 | 0.43952 | 0.32394 | 14 | 47.71
0.11475 | 0.040487 | 0.010142 | 0.066526 | 0.0046365 | 0.43952 | 0.32394 | 28 | 63.14
0.11475 | 0.040487 | 0.010142 | 0.066526 | 0.0046365 | 0.43952 | 0.32394 | 56 | 66.82
0.11475 | 0.040487 | 0.010142 | 0.066526 | 0.0046365 | 0.43952 | 0.32394 | 100 | 66.95
0.090251 | 0.022583 | 0.051206 | 0.058237 | 0.004922 | 0.44493 | 0.32787 | 3 | 27.42
0.090251 | 0.022583 | 0.051206 | 0.058237 | 0.004922 | 0.44493 | 0.32787 | 14 | 35.96
0.090251 | 0.022583 | 0.051206 | 0.058237 | 0.004922 | 0.44493 | 0.32787 | 28 | 55.51
0.090251 | 0.022583 | 0.051206 | 0.058237 | 0.004922 | 0.44493 | 0.32787 | 56 | 61.99
0.090251 | 0.022583 | 0.051206 | 0.058237 | 0.004922 | 0.44493 | 0.32787 | 100 | 63.53
0.09142 | 0.022887 | 0.051857 | 0.066193 | 0.0040839 | 0.43149 | 0.33207 | 3 | 18.02
0.09142 | 0.022887 | 0.051857 | 0.066193 | 0.0040839 | 0.43149 | 0.33207 | 14 | 38.6
0.09142 | 0.022887 | 0.051857 | 0.066193 | 0.0040839 | 0.43149 | 0.33207 | 28 | 52.2
0.09142 | 0.022887 | 0.051857 | 0.066193 | 0.0040839 | 0.43149 | 0.33207 | 56 | 53.96
0.09142 | 0.022887 | 0.051857 | 0.066193 | 0.0040839 | 0.43149 | 0.33207 | 100 | 56.63
0.091728 | 0 | 0.052003 | 0.066418 | 0.0047352 | 0.45202 | 0.3331 | 3 | 15.34
0.091728 | 0 | 0.052003 | 0.066418 | 0.0047352 | 0.45202 | 0.3331 | 14 | 26.05
0.091728 | 0 | 0.052003 | 0.066418 | 0.0047352 | 0.45202 | 0.3331 | 28 | 30.22
0.091728 | 0 | 0.052003 | 0.066418 | 0.0047352 | 0.45202 | 0.3331 | 56 | 37.27
0.091728 | 0 | 0.052003 | 0.066418 | 0.0047352 | 0.45202 | 0.3331 | 100 | 46.23
0.15956 | 0 | 0 | 0.091067 | 0 | 0.42584 | 0.32353 | 3 | 16.28
0.15956 | 0 | 0 | 0.091067 | 0 | 0.42584 | 0.32353 | 14 | 25.62
0.15956 | 0 | 0 | 0.091067 | 0 | 0.42584 | 0.32353 | 28 | 31.97
0.15956 | 0 | 0 | 0.091067 | 0 | 0.42584 | 0.32353 | 56 | 36.3
0.15956 | 0 | 0 | 0.091067 | 0 | 0.42584 | 0.32353 | 100 | 43.06
0.203 | 0 | 0 | 0.056841 | 0.001624 | 0.3922 | 0.34633 | 28 | 67.57
0.19653 | 0 | 0.024411 | 0.058753 | 0.00078613 | 0.4543 | 0.26522 | 28 | 57.23
0.12712 | 0.055289 | 0 | 0.058517 | 0.002381 | 0.45603 | 0.30066 | 28 | 81.75
0.20868 | 0 | 0.024793 | 0.080579 | 0 | 0.42562 | 0.26033 | 28 | 64.02
0.18774 | 0 | 0 | 0.068684 | 0.0047038 | 0.42876 | 0.31012 | 28 | 78.8
0.22541 | 0 | 0 | 0.070767 | 0.003582 | 0.3499 | 0.35034 | 28 | 41.37
0.2162 | 0 | 0 | 0.07068 | 0.002162 | 0.35548 | 0.35548 | 28 | 60.28
0.22374 | 0 | 0 | 0.078393 | 0.0029239 | 0.38985 | 0.3051 | 28 | 56.83
0.21893 | 0 | 0 | 0.073678 | 0.0021893 | 0.36628 | 0.33892 | 28 | 51.02
0.16245 | 0 | 0.057384 | 0.066667 | 0.0084388 | 0.38101 | 0.32405 | 28 | 55.55
0.2049 | 0 | 0 | 0.081944 | 0.0012292 | 0.46069 | 0.25124 | 28 | 44.13
0.18441 | 0.020486 | 0 | 0.081944 | 0.0012292 | 0.46069 | 0.25124 | 28 | 39.38
0.16822 | 0.0072881 | 0.066949 | 0.070763 | 0.0088136 | 0.40975 | 0.26822 | 28 | 55.65
0.14192 | 0.0074582 | 0.069468 | 0.071173 | 0.0076287 | 0.42448 | 0.27787 | 28 | 47.28
0.14435 | 0.0076062 | 0.068283 | 0.08168 | 0.0066122 | 0.41791 | 0.27356 | 28 | 44.33
0.1691 | 0 | 0 | 0.073069 | 0 | 0.46764 | 0.29019 | 28 | 52.3
0.083507 | 0.083507 | 0 | 0.079332 | 0 | 0.47808 | 0.27557 | 28 | 49.25
0.2254 | 0 | 0 | 0.070764 | 0.0036256 | 0.34989 | 0.35033 | 28 | 41.37
0.063521 | 0.050817 | 0.052131 | 0.080606 | 0.002497 | 0.36492 | 0.38551 | 28 | 29.16
0.069523 | 0.055618 | 0.053011 | 0.079082 | 0.0027809 | 0.35804 | 0.38194 | 28 | 39.4
0.10061 | 0.067071 | 0 | 0.081259 | 0.0025367 | 0.42177 | 0.32676 | 28 | 39.3
0.10622 | 0.076482 | 0.040365 | 0.067559 | 0.0040365 | 0.36541 | 0.33992 | 28 | 67.87
0.20191 | 0 | 0 | 0.068863 | 0.0040383 | 0.44378 | 0.2814 | 28 | 58.52
0.12068 | 0.080454 | 0 | 0.069021 | 0.0032182 | 0.43657 | 0.29006 | 28 | 53.58
0.15072 | 0.050381 | 0 | 0.067739 | 0.0038103 | 0.4492 | 0.27815 | 28 | 59
0.1174 | 0.076844 | 0.05123 | 0.06916 | 0.0044399 | 0.35434 | 0.32659 | 28 | 76.24
0.21295 | 0 | 0 | 0.06431 | 0.003833 | 0.43995 | 0.27896 | 28 | 69.84
0.06936 | 0 | 0.060364 | 0.068855 | 0 | 0.42272 | 0.3787 | 3 | 14.4
0.06988 | 0.054421 | 0.055946 | 0.074157 | 0.0034305 | 0.42597 | 0.3162 | 3 | 19.42
0.075296 | 0.054907 | 0.050169 | 0.0761 | 0.0015228 | 0.4261 | 0.31591 | 3 | 20.73
0.070869 | 0.054993 | 0.054443 | 0.074298 | 0.0033021 | 0.42602 | 0.31607 | 3 | 14.94
0.072376 | 0.0057095 | 0.072376 | 0.065827 | 0.0017212 | 0.42246 | 0.35953 | 3 | 21.29
0.073265 | 0.021156 | 0.073265 | 0.069592 | 0.0027448 | 0.4249 | 0.33508 | 3 | 23.08
0.070802 | 0.031967 | 0.070802 | 0.06953 | 0.0033493 | 0.42706 | 0.32649 | 3 | 15.52
0.073554 | 0.039528 | 0.067671 | 0.072919 | 0.0041051 | 0.42626 | 0.31597 | 3 | 15.82
0.080299 | 0 | 0.052829 | 0.070298 | 0.0041774 | 0.45529 | 0.3371 | 3 | 12.55
0.10643 | 0 | 0.040742 | 0.081655 | 0.0022564 | 0.40398 | 0.36494 | 3 | 8.49
0.089929 | 0 | 0.073375 | 0.067057 | 0.0049282 | 0.43958 | 0.32513 | 3 | 15.61
0.082058 | 0 | 0.042357 | 0.071733 | 0.003161 | 0.42062 | 0.38007 | 3 | 12.18
0.10624 | 0 | 0.049994 | 0.08152 | 0.0024511 | 0.44103 | 0.31877 | 3 | 11.98
0.06936 | 0 | 0.060364 | 0.068855 | 0 | 0.42272 | 0.3787 | 14 | 16.88
0.06988 | 0.054421 | 0.055946 | 0.074157 | 0.0034305 | 0.42597 | 0.3162 | 14 | 33.09
0.075296 | 0.054907 | 0.050169 | 0.0761 | 0.0015228 | 0.4261 | 0.31591 | 14 | 34.24
0.070869 | 0.054993 | 0.054443 | 0.074298 | 0.0033021 | 0.42602 | 0.31607 | 14 | 31.81
0.072376 | 0.0057095 | 0.072376 | 0.065827 | 0.0017212 | 0.42246 | 0.35953 | 14 | 29.75
0.073265 | 0.021156 | 0.073265 | 0.069592 | 0.0027448 | 0.4249 | 0.33508 | 14 | 33.01
0.070802 | 0.031967 | 0.070802 | 0.06953 | 0.0033493 | 0.42706 | 0.32649 | 14 | 32.9
0.073554 | 0.039528 | 0.067671 | 0.072919 | 0.0041051 | 0.42626 | 0.31597 | 14 | 29.55
0.080299 | 0 | 0.052829 | 0.070298 | 0.0041774 | 0.45529 | 0.3371 | 14 | 19.42
0.10643 | 0 | 0.040742 | 0.081655 | 0.0022564 | 0.40398 | 0.36494 | 14 | 24.66
0.089929 | 0 | 0.073375 | 0.067057 | 0.0049282 | 0.43958 | 0.32513 | 14 | 29.59
0.082058 | 0 | 0.042357 | 0.071733 | 0.003161 | 0.42062 | 0.38007 | 14 | 24.28
0.10624 | 0 | 0.049994 | 0.08152 | 0.0024511 | 0.44103 | 0.31877 | 14 | 20.73
0.06936 | 0 | 0.060364 | 0.068855 | 0 | 0.42272 | 0.3787 | 28 | 26.2
0.06988 | 0.054421 | 0.055946 | 0.074157 | 0.0034305 | 0.42597 | 0.3162 | 28 | 46.39
0.075296 | 0.054907 | 0.050169 | 0.0761 | 0.0015228 | 0.4261 | 0.31591 | 28 | 39.16
0.070869 | 0.054993 | 0.054443 | 0.074298 | 0.0033021 | 0.42602 | 0.31607 | 28 | 41.2
0.072376 | 0.0057095 | 0.072376 | 0.065827 | 0.0017212 | 0.42246 | 0.35953 | 28 | 33.69
0.073265 | 0.021156 | 0.073265 | 0.069592 | 0.0027448 | 0.4249 | 0.33508 | 28 | 38.2
0.070802 | 0.031967 | 0.070802 | 0.06953 | 0.0033493 | 0.42706 | 0.32649 | 28 | 41.41
0.073554 | 0.039528 | 0.067671 | 0.072919 | 0.0041051 | 0.42626 | 0.31597 | 28 | 37.81
0.080299 | 0 | 0.052829 | 0.070298 | 0.0041774 | 0.45529 | 0.3371 | 28 | 24.85
0.10643 | 0 | 0.040742 | 0.081655 | 0.0022564 | 0.40398 | 0.36494 | 28 | 27.22
0.089929 | 0 | 0.073375 | 0.067057 | 0.0049282 | 0.43958 | 0.32513 | 28 | 44.64
0.082058 | 0 | 0.042357 | 0.071733 | 0.003161 | 0.42062 | 0.38007 | 28 | 37.27
0.10624 | 0 | 0.049994 | 0.08152 | 0.0024511 | 0.44103 | 0.31877 | 28 | 33.27
0.06936 | 0 | 0.060364 | 0.068855 | 0 | 0.42272 | 0.3787 | 56 | 36.56
0.06988 | 0.054421 | 0.055946 | 0.074157 | 0.0034305 | 0.42597 | 0.3162 | 56 | 53.72
0.075296 | 0.054907 | 0.050169 | 0.0761 | 0.0015228 | 0.4261 | 0.31591 | 56 | 48.59
0.070869 | 0.054993 | 0.054443 | 0.074298 | 0.0033021 | 0.42602 | 0.31607 | 56 | 51.72
0.072376 | 0.0057095 | 0.072376 | 0.065827 | 0.0017212 | 0.42246 | 0.35953 | 56 | 35.85
0.073265 | 0.021156 | 0.073265 | 0.069592 | 0.0027448 | 0.4249 | 0.33508 | 56 | 53.77
0.070802 | 0.031967 | 0.070802 | 0.06953 | 0.0033493 | 0.42706 | 0.32649 | 56 | 53.46
0.073554 | 0.039528 | 0.067671 | 0.072919 | 0.0041051 | 0.42626 | 0.31597 | 56 | 48.99
0.080299 | 0 | 0.052829 | 0.070298 | 0.0041774 | 0.45529 | 0.3371 | 56 | 31.72
0.10643 | 0 | 0.040742 | 0.081655 | 0.0022564 | 0.40398 | 0.36494 | 56 | 39.64
0.089929 | 0 | 0.073375 | 0.067057 | 0.0049282 | 0.43958 | 0.32513 | 56 | 51.26
0.082058 | 0 | 0.042357 | 0.071733 | 0.003161 | 0.42062 | 0.38007 | 56 | 43.39
0.10624 | 0 | 0.049994 | 0.08152 | 0.0024511 | 0.44103 | 0.31877 | 56 | 39.27
0.06936 | 0 | 0.060364 | 0.068855 | 0 | 0.42272 | 0.3787 | 100 | 37.96
0.06988 | 0.054421 | 0.055946 | 0.074157 | 0.0034305 | 0.42597 | 0.3162 | 100 | 55.02
0.075296 | 0.054907 | 0.050169 | 0.0761 | 0.0015228 | 0.4261 | 0.31591 | 100 | 49.99
0.070869 | 0.054993 | 0.054443 | 0.074298 | 0.0033021 | 0.42602 | 0.31607 | 100 | 53.66
0.072376 | 0.0057095 | 0.072376 | 0.065827 | 0.0017212 | 0.42246 | 0.35953 | 100 | 37.68
0.073265 | 0.021156 | 0.073265 | 0.069592 | 0.0027448 | 0.4249 | 0.33508 | 100 | 56.06
0.070802 | 0.031967 | 0.070802 | 0.06953 | 0.0033493 | 0.42706 | 0.32649 | 100 | 56.81
0.073554 | 0.039528 | 0.067671 | 0.072919 | 0.0041051 | 0.42626 | 0.31597 | 100 | 50.94
0.080299 | 0 | 0.052829 | 0.070298 | 0.0041774 | 0.45529 | 0.3371 | 100 | 33.56
0.10643 | 0 | 0.040742 | 0.081655 | 0.0022564 | 0.40398 | 0.36494 | 100 | 41.16
0.089929 | 0 | 0.073375 | 0.067057 | 0.0049282 | 0.43958 | 0.32513 | 100 | 52.96
0.082058 | 0 | 0.042357 | 0.071733 | 0.003161 | 0.42062 | 0.38007 | 100 | 44.28
0.10624 | 0 | 0.049994 | 0.08152 | 0.0024511 | 0.44103 | 0.31877 | 100 | 40.15
0.18571 | 0.0099933 | 0.032895 | 0.067455 | 0.0048301 | 0.40265 | 0.29647 | 28 | 57.03
0.18571 | 0.0099933 | 0.032895 | 0.067455 | 0.0048301 | 0.40265 | 0.29647 | 28 | 44.42
0.18571 | 0.0099933 | 0.032895 | 0.067455 | 0.0048301 | 0.40265 | 0.29647 | 28 | 51.02
0.18581 | 0.0099988 | 0.032913 | 0.067492 | 0.0042911 | 0.40287 | 0.29663 | 28 | 53.39
0.18571 | 0.0099933 | 0.032895 | 0.067455 | 0.0048301 | 0.40265 | 0.29647 | 3 | 35.36
0.18571 | 0.0099933 | 0.032895 | 0.067455 | 0.0048301 | 0.40265 | 0.29647 | 3 | 25.02
0.18571 | 0.0099933 | 0.032895 | 0.067455 | 0.0048301 | 0.40265 | 0.29647 | 3 | 23.35
0.18571 | 0.0099933 | 0.032895 | 0.067455 | 0.0048301 | 0.40265 | 0.29647 | 7 | 52.01
0.18571 | 0.0099933 | 0.032895 | 0.067455 | 0.0048301 | 0.40265 | 0.29647 | 7 | 38.02
0.18571 | 0.0099933 | 0.032895 | 0.067455 | 0.0048301 | 0.40265 | 0.29647 | 7 | 39.3
0.18571 | 0.0099933 | 0.032895 | 0.067455 | 0.0048301 | 0.40265 | 0.29647 | 56 | 61.07
0.18571 | 0.0099933 | 0.032895 | 0.067455 | 0.0048301 | 0.40265 | 0.29647 | 56 | 56.14
0.18571 | 0.0099933 | 0.032895 | 0.067455 | 0.0048301 | 0.40265 | 0.29647 | 56 | 55.25
0.18581 | 0.0099988 | 0.032913 | 0.067492 | 0.0042911 | 0.40287 | 0.29663 | 56 | 54.77
0.15762 | 0.0081456 | 0.038285 | 0.063943 | 0.0058241 | 0.38203 | 0.34415 | 28 | 50.24
0.15764 | 0.008147 | 0.038291 | 0.063954 | 0.0056621 | 0.38209 | 0.34421 | 28 | 46.68
0.15779 | 0.0081546 | 0.038327 | 0.064014 | 0.0047297 | 0.38245 | 0.34453 | 28 | 46.68
0.15762 | 0.0081456 | 0.038285 | 0.063943 | 0.0058241 | 0.38203 | 0.34415 | 3 | 22.75
0.15764 | 0.008147 | 0.038291 | 0.063954 | 0.0056621 | 0.38209 | 0.34421 | 3 | 25.51
0.15779 | 0.0081546 | 0.038327 | 0.064014 | 0.0047297 | 0.38245 | 0.34453 | 3 | 34.77
0.15762 | 0.0081456 | 0.038285 | 0.063943 | 0.0058241 | 0.38203 | 0.34415 | 7 | 36.84
0.15764 | 0.008147 | 0.038291 | 0.063954 | 0.0056621 | 0.38209 | 0.34421 | 7 | 45.9
0.15779 | 0.0081546 | 0.038327 | 0.064014 | 0.0047297 | 0.38245 | 0.34453 | 7 | 41.67
0.15762 | 0.0081456 | 0.038285 | 0.063943 | 0.0058241 | 0.38203 | 0.34415 | 56 | 56.34
0.15764 | 0.008147 | 0.038291 | 0.063954 | 0.0056621 | 0.38209 | 0.34421 | 56 | 47.97
0.15779 | 0.0081546 | 0.038327 | 0.064014 | 0.0047297 | 0.38245 | 0.34453 | 56 | 61.46
0.14389 | 0.0077013 | 0.039317 | 0.058773 | 0.0053099 | 0.39196 | 0.35305 | 28 | 44.03
0.14394 | 0.0077038 | 0.03933 | 0.058793 | 0.0049872 | 0.39209 | 0.35316 | 28 | 55.45
0.20165 | 0.010678 | 0.050515 | 0.086246 | 0.0016017 | 0.36223 | 0.28708 | 28 | 55.55
0.20753 | 0.010989 | 0.051989 | 0.084957 | 0.0016484 | 0.34744 | 0.29545 | 28 | 57.92
0.20165 | 0.010678 | 0.050515 | 0.086246 | 0.0016017 | 0.36223 | 0.28708 | 3 | 25.61
0.20165 | 0.010678 | 0.050515 | 0.086246 | 0.0016017 | 0.36223 | 0.28708 | 7 | 33.49
0.20165 | 0.010678 | 0.050515 | 0.086246 | 0.0016017 | 0.36223 | 0.28708 | 56 | 59.59
0.20753 | 0.010989 | 0.051989 | 0.084957 | 0.0016484 | 0.34744 | 0.29545 | 3 | 29.55
0.20753 | 0.010989 | 0.051989 | 0.084957 | 0.0016484 | 0.34744 | 0.29545 | 7 | 37.92
0.20753 | 0.010989 | 0.051989 | 0.084957 | 0.0016484 | 0.34744 | 0.29545 | 56 | 61.86
0.18147 | 0.0094158 | 0.056495 | 0.076182 | 0.0036379 | 0.35181 | 0.32099 | 28 | 62.05
0.17692 | 0.0091801 | 0.05508 | 0.074275 | 0.0035468 | 0.36804 | 0.31296 | 3 | 32.01
0.18222 | 0.0094546 | 0.056728 | 0.072199 | 0.0038248 | 0.35326 | 0.32232 | 28 | 72.1
0.18147 | 0.0094158 | 0.056495 | 0.076182 | 0.0036379 | 0.35181 | 0.32099 | 7 | 39
0.18147 | 0.0094158 | 0.056495 | 0.076182 | 0.0036379 | 0.35181 | 0.32099 | 56 | 65.7
0.18222 | 0.0094546 | 0.056728 | 0.072199 | 0.0038248 | 0.35326 | 0.32232 | 3 | 32.11
0.18222 | 0.0094546 | 0.056728 | 0.072199 | 0.0038248 | 0.35326 | 0.32232 | 7 | 40.29
0.18222 | 0.0094546 | 0.056728 | 0.072199 | 0.0038248 | 0.35326 | 0.32232 | 56 | 74.36
0.087647 | 0.0047729 | 0.061179 | 0.089383 | 0.00073762 | 0.40873 | 0.34755 | 28 | 21.97
0.087647 | 0.0047729 | 0.061179 | 0.089383 | 0.00073762 | 0.40873 | 0.34755 | 3 | 9.85
0.087647 | 0.0047729 | 0.061179 | 0.089383 | 0.00073762 | 0.40873 | 0.34755 | 7 | 15.07
0.087647 | 0.0047729 | 0.061179 | 0.089383 | 0.00073762 | 0.40873 | 0.34755 | 56 | 23.25
0.12525 | 0.0066152 | 0.062183 | 0.078942 | 0.0024256 | 0.37133 | 0.35325 | 28 | 43.73
0.12525 | 0.0066152 | 0.062183 | 0.078942 | 0.0024256 | 0.37133 | 0.35325 | 3 | 13.4
0.12525 | 0.0066152 | 0.062183 | 0.078942 | 0.0024256 | 0.37133 | 0.35325 | 7 | 24.13
0.12525 | 0.0066152 | 0.062183 | 0.078942 | 0.0024256 | 0.37133 | 0.35325 | 56 | 44.52
0.14793 | 0.0078289 | 0.058099 | 0.063455 | 0.0044913 | 0.38815 | 0.33005 | 28 | 62.94
0.14793 | 0.0078289 | 0.058099 | 0.063455 | 0.0044913 | 0.38815 | 0.33005 | 28 | 59.49
0.14793 | 0.0078289 | 0.058099 | 0.063455 | 0.0044913 | 0.38815 | 0.33005 | 3 | 25.12
0.14793 | 0.0078289 | 0.058099 | 0.063455 | 0.0044913 | 0.38815 | 0.33005 | 3 | 23.64
0.14793 | 0.0078289 | 0.058099 | 0.063455 | 0.0044913 | 0.38815 | 0.33005 | 7 | 35.75
0.14793 | 0.0078289 | 0.058099 | 0.063455 | 0.0044913 | 0.38815 | 0.33005 | 7 | 38.61
0.14793 | 0.0078289 | 0.058099 | 0.063455 | 0.0044913 | 0.38815 | 0.33005 | 56 | 68.75
0.14793 | 0.0078289 | 0.058099 | 0.063455 | 0.0044913 | 0.38815 | 0.33005 | 56 | 66.78
0.1971 | 0 | 0 | 0.098549 | 0 | 0.37901 | 0.32535 | 28 | 23.85
0.12623 | 0 | 0 | 0.083861 | 0 | 0.39886 | 0.39105 | 90 | 32.07
0.12623 | 0 | 0 | 0.083861 | 0 | 0.39886 | 0.39105 | 3 | 11.65
0.17004 | 0 | 0 | 0.083074 | 0 | 0.40697 | 0.33991 | 3 | 19.2
0.17004 | 0 | 0 | 0.083074 | 0 | 0.40697 | 0.33991 | 90 | 48.85
0.17004 | 0 | 0 | 0.083074 | 0 | 0.40697 | 0.33991 | 28 | 39.6
0.20686 | 0 | 0 | 0.082744 | 0 | 0.40346 | 0.30693 | 28 | 43.94
0.20686 | 0 | 0 | 0.082744 | 0 | 0.40346 | 0.30693 | 7 | 34.57
0.20686 | 0 | 0 | 0.082744 | 0 | 0.40346 | 0.30693 | 90 | 54.32
0.20686 | 0 | 0 | 0.082744 | 0 | 0.40346 | 0.30693 | 3 | 24.4
0.14486 | 0 | 0 | 0.083522 | 0 | 0.40508 | 0.36654 | 3 | 15.62
0.11175 | 0 | 0 | 0.084144 | 0 | 0.38996 | 0.41415 | 90 | 21.86
0.11175 | 0 | 0 | 0.084144 | 0 | 0.38996 | 0.41415 | 7 | 10.22
0.12623 | 0 | 0 | 0.083861 | 0 | 0.39886 | 0.39105 | 7 | 14.6
0.11175 | 0 | 0 | 0.084144 | 0 | 0.38996 | 0.41415 | 28 | 18.75
0.14486 | 0 | 0 | 0.083522 | 0 | 0.40508 | 0.36654 | 28 | 31.97
0.14486 | 0 | 0 | 0.083522 | 0 | 0.40508 | 0.36654 | 7 | 23.4
0.12623 | 0 | 0 | 0.083861 | 0 | 0.39886 | 0.39105 | 28 | 25.57
0.14486 | 0 | 0 | 0.083522 | 0 | 0.40508 | 0.36654 | 90 | 41.68
0.17004 | 0 | 0 | 0.083074 | 0 | 0.40697 | 0.33991 | 7 | 27.74
0.11175 | 0 | 0 | 0.084144 | 0 | 0.38996 | 0.41415 | 3 | 8.2
0.067357 | 0.10103 | 0 | 0.078767 | 0 | 0.44138 | 0.31146 | 7 | 9.62
0.10023 | 0.15034 | 0 | 0.077679 | 0 | 0.39388 | 0.27788 | 7 | 25.42
0.10103 | 0.067357 | 0 | 0.078767 | 0 | 0.44138 | 0.31146 | 7 | 15.69
0.076845 | 0.11525 | 0 | 0.07845 | 0 | 0.4277 | 0.30176 | 28 | 27.94
0.08158 | 0.12235 | 0 | 0.078292 | 0 | 0.42084 | 0.29693 | 28 | 32.63
0.10815 | 0.072088 | 0 | 0.078607 | 0 | 0.43456 | 0.30659 | 7 | 17.24
0.11525 | 0.076845 | 0 | 0.07845 | 0 | 0.4277 | 0.30176 | 7 | 19.77
0.10023 | 0.15034 | 0 | 0.077679 | 0 | 0.39388 | 0.27788 | 28 | 39.44
0.093838 | 0.062558 | 0 | 0.078921 | 0 | 0.44836 | 0.31632 | 28 | 25.75
0.16839 | 0 | 0 | 0.078767 | 0 | 0.44138 | 0.31146 | 28 | 33.08
0.1624 | 0 | 0 | 0.078843 | 0 | 0.44487 | 0.31389 | 7 | 24.07
0.088574 | 0.13288 | 0 | 0.078065 | 0 | 0.41071 | 0.28977 | 7 | 21.82
0.067357 | 0.10103 | 0 | 0.078767 | 0 | 0.44138 | 0.31146 | 28 | 21.07
0.12629 | 0 | 0 | 0.079284 | 0 | 0.46597 | 0.32845 | 7 | 14.84
0.10815 | 0.072088 | 0 | 0.078607 | 0 | 0.43456 | 0.30659 | 28 | 32.05
0.086214 | 0.05749 | 0 | 0.078673 | 0 | 0.45594 | 0.32168 | 7 | 11.96
0.16839 | 0 | 0 | 0.078767 | 0 | 0.44138 | 0.31146 | 7 | 25.45
0.15529 | 0 | 0 | 0.075611 | 0 | 0.44976 | 0.31934 | 28 | 22.49
0.12629 | 0 | 0 | 0.079284 | 0 | 0.46597 | 0.32845 | 28 | 25.22
0.095561 | 0.14338 | 0 | 0.077832 | 0 | 0.4006 | 0.28262 | 28 | 39.7
0.093838 | 0.062558 | 0 | 0.078921 | 0 | 0.44836 | 0.31632 | 7 | 13.09
0.13288 | 0.088574 | 0 | 0.078065 | 0 | 0.41071 | 0.28977 | 28 | 38.7
0.05749 | 0.086214 | 0 | 0.078673 | 0 | 0.45594 | 0.32168 | 7 | 7.51
0.10211 | 0 | 0 | 0.079635 | 0 | 0.47978 | 0.33848 | 28 | 17.58
0.14444 | 0 | 0 | 0.079075 | 0 | 0.45529 | 0.3212 | 7 | 21.18
0.05749 | 0.086214 | 0 | 0.078673 | 0 | 0.45594 | 0.32168 | 28 | 18.2
0.08158 | 0.12235 | 0 | 0.078292 | 0 | 0.42084 | 0.29693 | 7 | 17.2
0.086214 | 0.05749 | 0 | 0.078673 | 0 | 0.45594 | 0.32168 | 28 | 22.63
0.12235 | 0.08158 | 0 | 0.078292 | 0 | 0.42084 | 0.29693 | 7 | 21.86
0.076845 | 0.11525 | 0 | 0.07845 | 0 | 0.4277 | 0.30176 | 7 | 12.37
0.075274 | 0.068732 | 0 | 0.082081 | 0 | 0.45377 | 0.32015 | 28 | 25.73
0.088574 | 0.13288 | 0 | 0.078065 | 0 | 0.41071 | 0.28977 | 28 | 37.81
0.095561 | 0.14338 | 0 | 0.077832 | 0 | 0.4006 | 0.28262 | 7 | 21.92
0.12235 | 0.08158 | 0 | 0.078292 | 0 | 0.42084 | 0.29693 | 28 | 33.04
0.15529 | 0 | 0 | 0.075611 | 0 | 0.44976 | 0.31934 | 7 | 14.54
0.10103 | 0.067357 | 0 | 0.078767 | 0 | 0.44138 | 0.31146 | 28 | 26.91
0.079447 | 0.05295 | 0 | 0.079234 | 0 | 0.46226 | 0.32611 | 7 | 8
0.14444 | 0 | 0 | 0.079075 | 0 | 0.45529 | 0.3212 | 28 | 31.9
0.10211 | 0 | 0 | 0.079635 | 0 | 0.47978 | 0.33848 | 7 | 10.34
0.10818 | 0 | 0 | 0.07956 | 0 | 0.47624 | 0.33602 | 28 | 19.77
0.1624 | 0 | 0 | 0.078843 | 0 | 0.44487 | 0.31389 | 28 | 37.44
0.10818 | 0 | 0 | 0.07956 | 0 | 0.47624 | 0.33602 | 7 | 11.48
0.13288 | 0.088574 | 0 | 0.078065 | 0 | 0.41071 | 0.28977 | 7 | 24.44
0.079447 | 0.05295 | 0 | 0.079234 | 0 | 0.46226 | 0.32611 | 28 | 17.6
0.075274 | 0.068732 | 0 | 0.082081 | 0 | 0.45377 | 0.32015 | 7 | 10.73
0.11525 | 0.076845 | 0 | 0.07845 | 0 | 0.4277 | 0.30176 | 28 | 31.38
0.14836 | 0 | 0 | 0.086214 | 0 | 0.42363 | 0.34179 | 3 | 13.22
0.14836 | 0 | 0 | 0.086214 | 0 | 0.42363 | 0.34179 | 7 | 20.97
0.14836 | 0 | 0 | 0.086214 | 0 | 0.42363 | 0.34179 | 14 | 27.04
0.14836 | 0 | 0 | 0.086214 | 0 | 0.42363 | 0.34179 | 28 | 32.04
0.14836 | 0 | 0 | 0.086214 | 0 | 0.42363 | 0.34179 | 90 | 35.17
0.14836 | 0 | 0 | 0.086214 | 0 | 0.42363 | 0.34179 | 180 | 36.45
0.14836 | 0 | 0 | 0.086214 | 0 | 0.42363 | 0.34179 | 365 | 38.89
0.10337 | 0 | 0 | 0.084976 | 0 | 0.424 | 0.38765 | 3 | 6.47
0.10337 | 0 | 0 | 0.084976 | 0 | 0.424 | 0.38765 | 14 | 12.84
0.10337 | 0 | 0 | 0.084976 | 0 | 0.424 | 0.38765 | 28 | 18.42
0.10337 | 0 | 0 | 0.084976 | 0 | 0.424 | 0.38765 | 90 | 21.95
0.10342 | 0 | 0 | 0.084575 | 0 | 0.42419 | 0.38782 | 180 | 24.1
0.10342 | 0 | 0 | 0.084575 | 0 | 0.42419 | 0.38782 | 365 | 25.08
0.12086 | 0 | 0 | 0.083333 | 0 | 0.42234 | 0.37347 | 14 | 21.26
0.12086 | 0 | 0 | 0.083333 | 0 | 0.42234 | 0.37347 | 28 | 25.97
0.12086 | 0 | 0 | 0.083333 | 0 | 0.42234 | 0.37347 | 3 | 11.36
0.12086 | 0 | 0 | 0.083333 | 0 | 0.42234 | 0.37347 | 90 | 31.25
0.12086 | 0 | 0 | 0.083333 | 0 | 0.42234 | 0.37347 | 180 | 32.33
0.12086 | 0 | 0 | 0.083333 | 0 | 0.42234 | 0.37347 | 360 | 33.7
0.11126 | 0 | 0 | 0.086728 | 0 | 0.424 | 0.37801 | 3 | 9.31
0.11126 | 0 | 0 | 0.086728 | 0 | 0.424 | 0.37801 | 90 | 26.94
0.11126 | 0 | 0 | 0.086728 | 0 | 0.424 | 0.37801 | 180 | 27.63
0.11126 | 0 | 0 | 0.086728 | 0 | 0.424 | 0.37801 | 365 | 29.79
0.13465 | 0 | 0 | 0.084649 | 0 | 0.42456 | 0.35614 | 180 | 34.49
0.13465 | 0 | 0 | 0.084649 | 0 | 0.42456 | 0.35614 | 365 | 36.15
0.13465 | 0 | 0 | 0.084649 | 0 | 0.42456 | 0.35614 | 3 | 12.54
0.13465 | 0 | 0 | 0.084649 | 0 | 0.42456 | 0.35614 | 28 | 27.53
0.13465 | 0 | 0 | 0.084649 | 0 | 0.42456 | 0.35614 | 90 | 32.92
0.10342 | 0 | 0 | 0.084575 | 0 | 0.42419 | 0.38782 | 7 | 9.99
0.085106 | 0 | 0 | 0.076596 | 0 | 0.47872 | 0.35957 | 7 | 7.84
0.085106 | 0 | 0 | 0.076596 | 0 | 0.47872 | 0.35957 | 28 | 12.25
0.095663 | 0 | 0 | 0.076956 | 0 | 0.47321 | 0.35417 | 7 | 11.17
0.095663 | 0 | 0 | 0.076956 | 0 | 0.47321 | 0.35417 | 28 | 17.34
0.138 | 0 | 0 | 0.078132 | 0 | 0.45138 | 0.33248 | 7 | 17.54
0.138 | 0 | 0 | 0.078132 | 0 | 0.45138 | 0.33248 | 28 | 30.57
0.11682 | 0 | 0 | 0.07774 | 0 | 0.46219 | 0.34325 | 7 | 14.2
0.11682 | 0 | 0 | 0.07774 | 0 | 0.46219 | 0.34325 | 28 | 24.5
0.12744 | 0 | 0 | 0.078165 | 0 | 0.45667 | 0.33772 | 7 | 15.58
0.12744 | 0 | 0 | 0.078165 | 0 | 0.45667 | 0.33772 | 28 | 26.85
0.1591 | 0 | 0 | 0.078914 | 0 | 0.44039 | 0.3216 | 7 | 26.06
0.1591 | 0 | 0 | 0.078914 | 0 | 0.44039 | 0.3216 | 28 | 38.21
0.16971 | 0 | 0 | 0.079338 | 0 | 0.43487 | 0.31608 | 28 | 43.7
0.16971 | 0 | 0 | 0.079338 | 0 | 0.43487 | 0.31608 | 7 | 30.14
0.10629 | 0 | 0 | 0.077381 | 0 | 0.46769 | 0.34864 | 7 | 12.73
0.10629 | 0 | 0 | 0.077381 | 0 | 0.46769 | 0.34864 | 28 | 20.87
0.14856 | 0 | 0 | 0.078947 | 0 | 0.44567 | 0.32683 | 7 | 20.28
0.14856 | 0 | 0 | 0.078947 | 0 | 0.44567 | 0.32683 | 28 | 34.29
0.08826 | 0.13241 | 0 | 0.08826 | 0 | 0.41783 | 0.27324 | 7 | 19.54
0.10915 | 0.072769 | 0 | 0.088779 | 0 | 0.42649 | 0.30281 | 90 | 47.71
0.068213 | 0.10254 | 0 | 0.08342 | 0 | 0.40641 | 0.33942 | 90 | 43.38
0.062053 | 0.093101 | 0 | 0.089368 | 0 | 0.42677 | 0.32871 | 28 | 29.89
0.07288 | 0.10932 | 0 | 0.088915 | 0 | 0.42627 | 0.30262 | 3 | 6.9
0.054049 | 0.081074 | 0 | 0.089715 | 0 | 0.42243 | 0.35273 | 90 | 33.19
0.081042 | 0.054028 | 0 | 0.089679 | 0 | 0.4227 | 0.35255 | 3 | 4.9
0.044815 | 0.067223 | 0 | 0.084359 | 0 | 0.38972 | 0.41388 | 3 | 4.57
0.044815 | 0.067223 | 0 | 0.084359 | 0 | 0.38972 | 0.41388 | 90 | 25.46
0.054049 | 0.081074 | 0 | 0.089715 | 0 | 0.42243 | 0.35273 | 28 | 24.29
0.07288 | 0.10932 | 0 | 0.088915 | 0 | 0.42627 | 0.30262 | 28 | 33.95
0.087085 | 0.057912 | 0 | 0.083602 | 0 | 0.42036 | 0.35104 | 3 | 11.41
0.047891 | 0.071814 | 0 | 0.089989 | 0 | 0.41488 | 0.37543 | 28 | 20.59
0.13224 | 0.088145 | 0 | 0.088145 | 0 | 0.41816 | 0.27331 | 7 | 25.89
0.047891 | 0.071814 | 0 | 0.089989 | 0 | 0.41488 | 0.37543 | 90 | 29.23
0.050817 | 0.075787 | 0 | 0.084111 | 0 | 0.39856 | 0.39072 | 90 | 31.02
0.062053 | 0.093101 | 0 | 0.089368 | 0 | 0.42677 | 0.32871 | 7 | 10.39
0.068213 | 0.10254 | 0 | 0.08342 | 0 | 0.40641 | 0.33942 | 28 | 33.66
0.058038 | 0.087275 | 0 | 0.083784 | 0 | 0.4047 | 0.36621 | 28 | 27.87
0.10915 | 0.072769 | 0 | 0.088779 | 0 | 0.42649 | 0.30281 | 7 | 19.35
0.075724 | 0.050775 | 0 | 0.084041 | 0 | 0.41443 | 0.37503 | 7 | 11.39
0.082834 | 0.12425 | 0 | 0.082834 | 0 | 0.40114 | 0.30894 | 3 | 12.79
0.082834 | 0.12425 | 0 | 0.082834 | 0 | 0.40114 | 0.30894 | 28 | 39.32
0.067161 | 0.044774 | 0 | 0.084281 | 0 | 0.3898 | 0.41399 | 3 | 4.78
0.12404 | 0.082694 | 0 | 0.082694 | 0 | 0.40141 | 0.30916 | 3 | 16.11
0.13224 | 0.088145 | 0 | 0.088145 | 0 | 0.41816 | 0.27331 | 28 | 43.38
0.10231 | 0.068063 | 0 | 0.083236 | 0 | 0.42164 | 0.32475 | 7 | 20.42
0.075724 | 0.050775 | 0 | 0.084041 | 0 | 0.41443 | 0.37503 | 3 | 6.94
0.092974 | 0.061968 | 0 | 0.089247 | 0 | 0.42689 | 0.32892 | 7 | 15.03
0.10231 | 0.068063 | 0 | 0.083236 | 0 | 0.42164 | 0.32475 | 3 | 13.57
0.081042 | 0.054028 | 0 | 0.089679 | 0 | 0.4227 | 0.35255 | 90 | 32.53
0.07288 | 0.10932 | 0 | 0.088915 | 0 | 0.42627 | 0.30262 | 7 | 15.75
0.044815 | 0.067223 | 0 | 0.084359 | 0 | 0.38972 | 0.41388 | 7 | 7.68
0.12404 | 0.082694 | 0 | 0.082694 | 0 | 0.40141 | 0.30916 | 28 | 38.8
0.092974 | 0.061968 | 0 | 0.089247 | 0 | 0.42689 | 0.32892 | 28 | 33
0.044815 | 0.067223 | 0 | 0.084359 | 0 | 0.38972 | 0.41388 | 28 | 17.28
0.075724 | 0.050775 | 0 | 0.084041 | 0 | 0.41443 | 0.37503 | 28 | 24.28
0.081042 | 0.054028 | 0 | 0.089679 | 0 | 0.4227 | 0.35255 | 28 | 24.05
0.058038 | 0.087275 | 0 | 0.083784 | 0 | 0.4047 | 0.36621 | 90 | 36.59
0.082834 | 0.12425 | 0 | 0.082834 | 0 | 0.40114 | 0.30894 | 90 | 50.73
0.058038 | 0.087275 | 0 | 0.083784 | 0 | 0.4047 | 0.36621 | 7 | 13.66
0.13224 | 0.088145 | 0 | 0.088145 | 0 | 0.41816 | 0.27331 | 3 | 14.14
0.10231 | 0.068063 | 0 | 0.083236 | 0 | 0.42164 | 0.32475 | 90 | 47.78
0.047891 | 0.071814 | 0 | 0.089989 | 0 | 0.41488 | 0.37543 | 3 | 2.33
0.068213 | 0.10254 | 0 | 0.08342 | 0 | 0.40641 | 0.33942 | 7 | 16.89
0.12404 | 0.082694 | 0 | 0.082694 | 0 | 0.40141 | 0.30916 | 7 | 23.52
0.092974 | 0.061968 | 0 | 0.089247 | 0 | 0.42689 | 0.32892 | 3 | 6.81
0.092974 | 0.061968 | 0 | 0.089247 | 0 | 0.42689 | 0.32892 | 90 | 39.7
0.067161 | 0.044774 | 0 | 0.084281 | 0 | 0.3898 | 0.41399 | 28 | 17.96
0.10231 | 0.068063 | 0 | 0.083236 | 0 | 0.42164 | 0.32475 | 28 | 32.88
0.050817 | 0.075787 | 0 | 0.084111 | 0 | 0.39856 | 0.39072 | 28 | 22.35
0.081042 | 0.054028 | 0 | 0.089679 | 0 | 0.4227 | 0.35255 | 7 | 10.79
0.047891 | 0.071814 | 0 | 0.089989 | 0 | 0.41488 | 0.37543 | 7 | 7.72
0.08826 | 0.13241 | 0 | 0.08826 | 0 | 0.41783 | 0.27324 | 28 | 41.68
0.08826 | 0.13241 | 0 | 0.08826 | 0 | 0.41783 | 0.27324 | 3 | 9.56
0.058038 | 0.087275 | 0 | 0.083784 | 0 | 0.4047 | 0.36621 | 3 | 6.88
0.12404 | 0.082694 | 0 | 0.082694 | 0 | 0.40141 | 0.30916 | 90 | 50.53
0.087085 | 0.057912 | 0 | 0.083602 | 0 | 0.42036 | 0.35104 | 7 | 17.17
0.087085 | 0.057912 | 0 | 0.083602 | 0 | 0.42036 | 0.35104 | 28 | 30.44
0.10915 | 0.072769 | 0 | 0.088779 | 0 | 0.42649 | 0.30281 | 3 | 9.73
0.054049 | 0.081074 | 0 | 0.089715 | 0 | 0.42243 | 0.35273 | 3 | 3.32
0.067161 | 0.044774 | 0 | 0.084281 | 0 | 0.3898 | 0.41399 | 90 | 26.32
0.087085 | 0.057912 | 0 | 0.083602 | 0 | 0.42036 | 0.35104 | 90 | 43.25
0.050817 | 0.075787 | 0 | 0.084111 | 0 | 0.39856 | 0.39072 | 3 | 6.28
0.075724 | 0.050775 | 0 | 0.084041 | 0 | 0.41443 | 0.37503 | 90 | 32.1
0.10915 | 0.072769 | 0 | 0.088779 | 0 | 0.42649 | 0.30281 | 28 | 36.96
0.13224 | 0.088145 | 0 | 0.088145 | 0 | 0.41816 | 0.27331 | 90 | 54.6
0.082834 | 0.12425 | 0 | 0.082834 | 0 | 0.40114 | 0.30894 | 7 | 21.48
0.068213 | 0.10254 | 0 | 0.08342 | 0 | 0.40641 | 0.33942 | 3 | 9.69
0.067161 | 0.044774 | 0 | 0.084281 | 0 | 0.3898 | 0.41399 | 7 | 8.37
0.062053 | 0.093101 | 0 | 0.089368 | 0 | 0.42677 | 0.32871 | 90 | 39.66
0.050817 | 0.075787 | 0 | 0.084111 | 0 | 0.39856 | 0.39072 | 7 | 10.09
0.062053 | 0.093101 | 0 | 0.089368 | 0 | 0.42677 | 0.32871 | 3 | 4.83
0.054049 | 0.081074 | 0 | 0.089715 | 0 | 0.42243 | 0.35273 | 7 | 10.35
0.07288 | 0.10932 | 0 | 0.088915 | 0 | 0.42627 | 0.30262 | 90 | 43.57
0.08826 | 0.13241 | 0 | 0.08826 | 0 | 0.41783 | 0.27324 | 90 | 51.86
0.13225 | 0 | 0 | 0.081911 | 0 | 0.43174 | 0.3541 | 3 | 11.85
0.13225 | 0 | 0 | 0.081911 | 0 | 0.43174 | 0.3541 | 7 | 17.24
0.13225 | 0 | 0 | 0.081911 | 0 | 0.43174 | 0.3541 | 28 | 27.83
0.13225 | 0 | 0 | 0.081911 | 0 | 0.43174 | 0.3541 | 90 | 35.76
0.13225 | 0 | 0 | 0.081911 | 0 | 0.43174 | 0.3541 | 120 | 38.7
0.13972 | 0 | 0 | 0.081047 | 0 | 0.43267 | 0.34656 | 3 | 14.31
0.13972 | 0 | 0 | 0.081047 | 0 | 0.43267 | 0.34656 | 7 | 17.44
0.13972 | 0 | 0 | 0.081047 | 0 | 0.43267 | 0.34656 | 28 | 31.74
0.13972 | 0 | 0 | 0.081047 | 0 | 0.43267 | 0.34656 | 90 | 37.91
0.13972 | 0 | 0 | 0.081047 | 0 | 0.43267 | 0.34656 | 120 | 39.38
0.14505 | 0 | 0 | 0.0798 | 0 | 0.4389 | 0.33624 | 3 | 15.87
0.14505 | 0 | 0 | 0.0798 | 0 | 0.4389 | 0.33624 | 7 | 9.01
0.14505 | 0 | 0 | 0.0798 | 0 | 0.4389 | 0.33624 | 28 | 33.61
0.14505 | 0 | 0 | 0.0798 | 0 | 0.4389 | 0.33624 | 90 | 40.66
0.14505 | 0 | 0 | 0.0798 | 0 | 0.4389 | 0.33624 | 120 | 40.86
0.10206 | 0 | 0 | 0.07976 | 0 | 0.47985 | 0.33834 | 7 | 12.05
0.10206 | 0 | 0 | 0.07976 | 0 | 0.47985 | 0.33834 | 28 | 17.54
0.12644 | 0 | 0 | 0.079453 | 0 | 0.46561 | 0.32849 | 7 | 18.91
0.12644 | 0 | 0 | 0.079453 | 0 | 0.46561 | 0.32849 | 28 | 25.18
0.13159 | 0 | 0 | 0.08241 | 0 | 0.46079 | 0.32521 | 7 | 30.96
0.2061 | 0 | 0 | 0.082439 | 0 | 0.40189 | 0.30957 | 28 | 43.89
0.2061 | 0 | 0 | 0.082439 | 0 | 0.40189 | 0.30957 | 90 | 54.28
0.16843 | 0 | 0 | 0.078914 | 0 | 0.44124 | 0.31141 | 28 | 36.94
0.11983 | 0 | 0 | 0.079318 | 0 | 0.47079 | 0.33006 | 7 | 14.5
0.11988 | 0 | 0 | 0.078925 | 0 | 0.47099 | 0.3302 | 28 | 22.44
0.20509 | 0 | 0 | 0.082034 | 0 | 0.46144 | 0.25144 | 1 | 12.64
0.20509 | 0 | 0 | 0.082034 | 0 | 0.46144 | 0.25144 | 3 | 26.06
0.20509 | 0 | 0 | 0.082034 | 0 | 0.46144 | 0.25144 | 7 | 33.21
0.20509 | 0 | 0 | 0.082034 | 0 | 0.46144 | 0.25144 | 14 | 36.94
0.20509 | 0 | 0 | 0.082034 | 0 | 0.46144 | 0.25144 | 28 | 44.09
0.22032 | 0 | 0 | 0.070583 | 0 | 0.459 | 0.2501 | 7 | 52.61
0.22032 | 0 | 0 | 0.070583 | 0 | 0.459 | 0.2501 | 14 | 59.76
0.22032 | 0 | 0 | 0.070583 | 0 | 0.459 | 0.2501 | 28 | 67.31
0.22032 | 0 | 0 | 0.070583 | 0 | 0.459 | 0.2501 | 90 | 69.66
0.22032 | 0 | 0 | 0.070583 | 0 | 0.459 | 0.2501 | 180 | 71.62
0.22032 | 0 | 0 | 0.070583 | 0 | 0.459 | 0.2501 | 270 | 74.17
0.15204 | 0 | 0 | 0.088184 | 0 | 0.42311 | 0.33666 | 7 | 18.13
0.15204 | 0 | 0 | 0.088184 | 0 | 0.42311 | 0.33666 | 14 | 22.53
0.15204 | 0 | 0 | 0.088184 | 0 | 0.42311 | 0.33666 | 28 | 27.34
0.15204 | 0 | 0 | 0.088184 | 0 | 0.42311 | 0.33666 | 56 | 29.98
0.15204 | 0 | 0 | 0.088184 | 0 | 0.42311 | 0.33666 | 90 | 31.35
0.15204 | 0 | 0 | 0.088184 | 0 | 0.42311 | 0.33666 | 180 | 32.72
0.16739 | 0 | 0 | 0.08087 | 0 | 0.42 | 0.33174 | 1 | 6.27
0.16739 | 0 | 0 | 0.08087 | 0 | 0.42 | 0.33174 | 3 | 14.7
0.16739 | 0 | 0 | 0.08087 | 0 | 0.42 | 0.33174 | 7 | 23.22
0.16739 | 0 | 0 | 0.08087 | 0 | 0.42 | 0.33174 | 14 | 27.92
0.16739 | 0 | 0 | 0.08087 | 0 | 0.42 | 0.33174 | 28 | 31.35
0.1423 | 0 | 0 | 0.082545 | 0 | 0.42046 | 0.35469 | 180 | 39
0.1423 | 0 | 0 | 0.082545 | 0 | 0.42046 | 0.35469 | 360 | 41.24
0.14578 | 0 | 0 | 0.080201 | 0 | 0.43734 | 0.33668 | 3 | 14.99
0.1423 | 0 | 0 | 0.082545 | 0 | 0.42046 | 0.35469 | 3 | 13.52
0.16228 | 0 | 0 | 0.079014 | 0 | 0.44477 | 0.31393 | 7 | 24
0.16228 | 0 | 0 | 0.079014 | 0 | 0.44477 | 0.31393 | 28 | 37.42
0.1551 | 0 | 0 | 0.075518 | 0 | 0.45108 | 0.31831 | 7 | 11.47
0.11983 | 0 | 0 | 0.079318 | 0 | 0.47079 | 0.33006 | 28 | 22.44
0.14444 | 0 | 0 | 0.078824 | 0 | 0.45548 | 0.32126 | 7 | 21.16
0.14444 | 0 | 0 | 0.078824 | 0 | 0.45548 | 0.32126 | 28 | 31.84
0.12726 | 0 | 0 | 0.07981 | 0 | 0.46117 | 0.33175 | 7 | 14.8
0.12726 | 0 | 0 | 0.07981 | 0 | 0.46117 | 0.33175 | 28 | 25.18
0.10215 | 0 | 0 | 0.079399 | 0 | 0.47983 | 0.33863 | 28 | 17.54
0.1266 | 0 | 0 | 0.082121 | 0 | 0.46407 | 0.3272 | 7 | 14.2
0.1266 | 0 | 0 | 0.082121 | 0 | 0.46407 | 0.3272 | 28 | 21.65
0.1266 | 0 | 0 | 0.082121 | 0 | 0.46407 | 0.3272 | 90 | 29.39
0.14863 | 0 | 0 | 0.086215 | 0 | 0.3947 | 0.37045 | 3 | 13.52
0.1423 | 0 | 0 | 0.082545 | 0 | 0.42046 | 0.35469 | 7 | 16.26
0.1423 | 0 | 0 | 0.082545 | 0 | 0.42046 | 0.35469 | 28 | 31.45
0.1423 | 0 | 0 | 0.082545 | 0 | 0.42046 | 0.35469 | 90 | 37.23
0.14578 | 0 | 0 | 0.080201 | 0 | 0.43734 | 0.33668 | 7 | 18.13
0.14578 | 0 | 0 | 0.080201 | 0 | 0.43734 | 0.33668 | 28 | 32.72
0.14578 | 0 | 0 | 0.080201 | 0 | 0.43734 | 0.33668 | 90 | 39.49
0.14578 | 0 | 0 | 0.080201 | 0 | 0.43734 | 0.33668 | 180 | 41.05
0.14578 | 0 | 0 | 0.080201 | 0 | 0.43734 | 0.33668 | 360 | 42.13
0.13153 | 0 | 0 | 0.088415 | 0 | 0.42422 | 0.35584 | 14 | 18.13
0.13153 | 0 | 0 | 0.088415 | 0 | 0.42422 | 0.35584 | 180 | 26.74
0.21411 | 0 | 0 | 0.07708 | 0 | 0.45881 | 0.25 | 180 | 61.92
0.20509 | 0 | 0 | 0.082034 | 0 | 0.46144 | 0.25144 | 90 | 47.22
0.20509 | 0 | 0 | 0.082034 | 0 | 0.46144 | 0.25144 | 180 | 51.04
0.20509 | 0 | 0 | 0.082034 | 0 | 0.46144 | 0.25144 | 270 | 55.16
0.22032 | 0 | 0 | 0.070583 | 0 | 0.459 | 0.2501 | 3 | 41.64
0.10806 | 0 | 0 | 0.079331 | 0 | 0.47642 | 0.33619 | 7 | 13.71
0.10806 | 0 | 0 | 0.079331 | 0 | 0.47642 | 0.33619 | 28 | 19.69
0.145 | 0 | 0 | 0.079127 | 0 | 0.45338 | 0.3225 | 28 | 31.65
0.17214 | 0 | 0 | 0.0841 | 0 | 0.41174 | 0.33202 | 3 | 19.11
0.17214 | 0 | 0 | 0.0841 | 0 | 0.41174 | 0.33202 | 28 | 39.58
0.17214 | 0 | 0 | 0.0841 | 0 | 0.41174 | 0.33202 | 90 | 48.79
0.16235 | 0 | 0 | 0.078623 | 0 | 0.44496 | 0.31407 | 7 | 24
0.16235 | 0 | 0 | 0.078623 | 0 | 0.44496 | 0.31407 | 28 | 37.42
0.10802 | 0 | 0 | 0.079726 | 0 | 0.47621 | 0.33605 | 7 | 11.47
0.10806 | 0 | 0 | 0.079331 | 0 | 0.47642 | 0.33619 | 28 | 19.69
0.13351 | 0 | 0 | 0.082687 | 0 | 0.41774 | 0.36606 | 7 | 14.99
0.13351 | 0 | 0 | 0.082687 | 0 | 0.41774 | 0.36606 | 28 | 27.92
0.13351 | 0 | 0 | 0.082687 | 0 | 0.41774 | 0.36606 | 90 | 34.68
0.13351 | 0 | 0 | 0.082687 | 0 | 0.41774 | 0.36606 | 180 | 37.33
0.13351 | 0 | 0 | 0.082687 | 0 | 0.41774 | 0.36606 | 360 | 38.11
0.21411 | 0 | 0 | 0.07708 | 0 | 0.45881 | 0.25 | 3 | 33.8
0.21411 | 0 | 0 | 0.07708 | 0 | 0.45881 | 0.25 | 7 | 42.42
0.21411 | 0 | 0 | 0.07708 | 0 | 0.45881 | 0.25 | 14 | 48.4
0.21411 | 0 | 0 | 0.07708 | 0 | 0.45881 | 0.25 | 28 | 55.94
0.21411 | 0 | 0 | 0.07708 | 0 | 0.45881 | 0.25 | 90 | 58.78
0.21411 | 0 | 0 | 0.07708 | 0 | 0.45881 | 0.25 | 270 | 67.11
0.14006 | 0 | 0 | 0.088299 | 0 | 0.42366 | 0.34798 | 14 | 20.77
0.14006 | 0 | 0 | 0.088299 | 0 | 0.42366 | 0.34798 | 28 | 25.18
0.14006 | 0 | 0 | 0.088299 | 0 | 0.42366 | 0.34798 | 180 | 29.59
0.13153 | 0 | 0 | 0.088415 | 0 | 0.42422 | 0.35584 | 28 | 21.75
0.16851 | 0 | 0 | 0.078523 | 0 | 0.44143 | 0.31154 | 28 | 39.09
0.2061 | 0 | 0 | 0.082439 | 0 | 0.40189 | 0.30957 | 3 | 24.39
0.2122 | 0 | 0 | 0.05935 | 0 | 0.36423 | 0.36423 | 7 | 50.51
0.2122 | 0 | 0 | 0.05935 | 0 | 0.36423 | 0.36423 | 28 | 74.99
0.12064 | 0.046399 | 0.036235 | 0.092797 | 0.003977 | 0.39947 | 0.30049 | 28 | 37.17
0.071146 | 0.083443 | 0.064998 | 0.078612 | 0.0083443 | 0.36803 | 0.32543 | 28 | 33.76
0.069338 | 0.064836 | 0.050428 | 0.099054 | 0.0045025 | 0.41558 | 0.29626 | 28 | 16.5
0.065304 | 0.051088 | 0.039538 | 0.089738 | 0.0039982 | 0.38205 | 0.36828 | 28 | 19.99
0.06626 | 0.077594 | 0.060593 | 0.073235 | 0.0078466 | 0.41151 | 0.30296 | 28 | 36.35
0.13368 | 0.061665 | 0.047865 | 0.072445 | 0.0094868 | 0.39414 | 0.28072 | 28 | 33.69
0.063103 | 0 | 0.076687 | 0.069238 | 0.0078878 | 0.41323 | 0.36985 | 28 | 15.42
0.13327 | 0.061377 | 0 | 0.093819 | 0.0026304 | 0.39237 | 0.31653 | 28 | 33.42
0.16162 | 0 | 0 | 0.082109 | 0.0030251 | 0.43777 | 0.31547 | 28 | 39.05
0.069523 | 0.065151 | 0.050721 | 0.076519 | 0.0065588 | 0.4167 | 0.31482 | 28 | 27.68
0.066988 | 0.10464 | 0 | 0.087566 | 0.002627 | 0.4387 | 0.29947 | 28 | 26.86
0.13197 | 0.060877 | 0 | 0.07152 | 0.0042571 | 0.3891 | 0.34227 | 28 | 45.3
0.13407 | 0 | 0.043956 | 0.086154 | 0.0043956 | 0.42154 | 0.30989 | 28 | 30.12
0.066315 | 0 | 0.080808 | 0.073342 | 0.0052701 | 0.43522 | 0.33904 | 28 | 15.57
0.061955 | 0.072862 | 0.056719 | 0.075916 | 0.0047993 | 0.38525 | 0.3425 | 28 | 44.61
0.13059 | 0.060035 | 0.046889 | 0.088081 | 0.0026293 | 0.38475 | 0.28703 | 28 | 53.52
0.13812 | 0.070568 | 0 | 0.081756 | 0.0021515 | 0.37435 | 0.33305 | 28 | 57.21
0.15695 | 0.080189 | 0 | 0.081904 | 0.0030017 | 0.35334 | 0.32461 | 28 | 65.91
0.12069 | 0.055603 | 0.043103 | 0.074138 | 0.0038793 | 0.3556 | 0.34698 | 28 | 52.82
0.11038 | 0.042488 | 0.03329 | 0.084976 | 0.0035042 | 0.36575 | 0.35961 | 28 | 33.4
0.072977 | 0 | 0.066342 | 0.080495 | 0.0053074 | 0.45245 | 0.32242 | 28 | 18.03
0.067532 | 0.10519 | 0 | 0.077922 | 0.0047619 | 0.44242 | 0.30216 | 28 | 37.36
0.071206 | 0.083667 | 0.064976 | 0.090343 | 0.0048954 | 0.36894 | 0.31598 | 28 | 32.84
0.13007 | 0 | 0.046704 | 0.081187 | 0.0026189 | 0.38368 | 0.35574 | 28 | 42.64
0.14083 | 0 | 0.055802 | 0.093003 | 0.0026572 | 0.38131 | 0.3264 | 28 | 40.06
0.12484 | 0.052632 | 0.040887 | 0.081775 | 0.0039147 | 0.39321 | 0.30274 | 28 | 41.94
0.1389 | 0.070729 | 0 | 0.074137 | 0.0038347 | 0.3758 | 0.3366 | 28 | 61.23
0.15607 | 0 | 0.062253 | 0.084612 | 0.0048224 | 0.35116 | 0.34108 | 28 | 40.87
0.057718 | 0.090512 | 0.070398 | 0.078268 | 0.0021863 | 0.3791 | 0.32182 | 28 | 33.3
0.13849 | 0.064086 | 0 | 0.08 | 0.0034409 | 0.40903 | 0.30495 | 28 | 52.42
0.072792 | 0 | 0.088771 | 0.080337 | 0.0057701 | 0.37683 | 0.3755 | 28 | 15.09
0.13564 | 0 | 0.048812 | 0.073434 | 0.0043197 | 0.39957 | 0.33823 | 28 | 38.46
0.14005 | 0 | 0.055846 | 0.079407 | 0.0047993 | 0.37958 | 0.34031 | 28 | 37.26
0.063636 | 0.074545 | 0.058182 | 0.10773 | 0.0027273 | 0.395 | 0.29818 | 28 | 35.23
0.12361 | 0.051931 | 0 | 0.075966 | 0.0030043 | 0.3897 | 0.35579 | 28 | 42.13
0.13244 | 0 | 0.047556 | 0.093333 | 0.0048889 | 0.39111 | 0.33067 | 28 | 31.87
0.11592 | 0.048556 | 0.03762 | 0.085302 | 0.0026247 | 0.36439 | 0.34558 | 28 | 41.54
0.068758 | 0.10743 | 0 | 0.072196 | 0.0051569 | 0.4508 | 0.29566 | 28 | 39.45
0.071924 | 0.11265 | 0 | 0.079289 | 0.0056326 | 0.37218 | 0.35832 | 28 | 37.91
0.11953 | 0.050238 | 0.038978 | 0.077956 | 0.0038978 | 0.37679 | 0.33261 | 28 | 44.28
0.14154 | 0 | 0.050989 | 0.086154 | 0.0043956 | 0.35956 | 0.35736 | 28 | 31.18
0.065697 | 0.061287 | 0.04806 | 0.085097 | 0.0026455 | 0.3933 | 0.34392 | 28 | 23.69
0.068772 | 0.080882 | 0 | 0.076125 | 0.0047578 | 0.4282 | 0.34126 | 28 | 32.76
0.11478 | 0.043975 | 0.034301 | 0.088391 | 0.0039578 | 0.37995 | 0.33465 | 28 | 32.4
0.10768 | 0.041799 | 0.032258 | 0.11222 | 0.002726 | 0.38755 | 0.31577 | 28 | 28.63
0.13591 | 0 | 0.049066 | 0.07729 | 0.0034737 | 0.43508 | 0.29917 | 28 | 36.8
0.067863 | 0.080123 | 0 | 0.084501 | 0.0039405 | 0.45841 | 0.30517 | 28 | 18.28
0.064035 | 0.10088 | 0 | 0.088596 | 0.0013158 | 0.36272 | 0.38246 | 28 | 33.06
0.13262 | 0 | 0.047939 | 0.099014 | 0.0049283 | 0.36694 | 0.34857 | 28 | 31.42
0.05818 | 0.091864 | 0 | 0.085739 | 0.0013123 | 0.41514 | 0.34777 | 28 | 31.03
0.13405 | 0.062099 | 0 | 0.076231 | 0.0034261 | 0.37131 | 0.35289 | 28 | 44.39
0.067138 | 0 | 0.04947 | 0.081272 | 0.0035336 | 0.43816 | 0.36042 | 28 | 12.18
0.066871 | 0.063374 | 0.049388 | 0.077797 | 0.0034965 | 0.43794 | 0.30114 | 28 | 25.56
0.062167 | 0.059059 | 0.045737 | 0.08881 | 0.0031083 | 0.40675 | 0.33437 | 28 | 36.44
0.064391 | 0.10199 | 0 | 0.076059 | 0.005618 | 0.36603 | 0.38591 | 28 | 32.96
0.13345 | 0 | 0.053381 | 0.094306 | 0.0044484 | 0.39057 | 0.32384 | 28 | 23.84
0.066871 | 0.063374 | 0.049388 | 0.077797 | 0.0034965 | 0.37893 | 0.36014 | 28 | 26.23
0.064601 | 0 | 0.059799 | 0.068966 | 0.0069838 | 0.43736 | 0.36229 | 28 | 17.95
0.1438 | 0 | 0.060873 | 0.087781 | 0.0048522 | 0.35333 | 0.34936 | 28 | 40.68
0.066349 | 0.062879 | 0 | 0.07719 | 0.0034692 | 0.43365 | 0.35646 | 28 | 19.01
0.11456 | 0.048535 | 0.037604 | 0.085265 | 0.0021863 | 0.39134 | 0.32051 | 28 | 33.72
0.071982 | 0 | 0.088838 | 0.10023 | 0.0050114 | 0.40911 | 0.32483 | 28 | 8.54
0.066491 | 0 | 0.081462 | 0.073536 | 0.0070454 | 0.47292 | 0.29855 | 28 | 13.46
0.12048 | 0 | 0.039718 | 0.08782 | 0.0048544 | 0.41086 | 0.33628 | 28 | 32.24
0.065294 | 0.051709 | 0.040316 | 0.080193 | 0.0030675 | 0.41762 | 0.34181 | 28 | 23.52
0.063163 | 0.074647 | 0.063163 | 0.084364 | 0.0035336 | 0.42712 | 0.28401 | 28 | 29.72
0.11212 | 0.043553 | 0.033635 | 0.073739 | 0.0043122 | 0.40362 | 0.32902 | 28 | 49.77
0.13388 | 0.068862 | 0 | 0.076133 | 0.0042772 | 0.39222 | 0.32464 | 28 | 52.44
0.12121 | 0.051216 | 0 | 0.071703 | 0.0029876 | 0.414 | 0.33888 | 28 | 40.93
0.14458 | 0 | 0 | 0.078313 | 0.0012909 | 0.42427 | 0.35155 | 28 | 44.86
0.064103 | 0 | 0.05924 | 0.080018 | 0.004863 | 0.4328 | 0.35897 | 28 | 13.2
0.064739 | 0.10229 | 0 | 0.075097 | 0.0051791 | 0.46137 | 0.29132 | 28 | 37.43
0.063548 | 0.075022 | 0.058694 | 0.084731 | 0.0035305 | 0.35922 | 0.35525 | 28 | 29.87
0.14286 | 0.073371 | 0 | 0.084161 | 0.0034527 | 0.35002 | 0.34614 | 28 | 56.61
0.069073 | 0 | 0.063725 | 0.086007 | 0.0040107 | 0.46658 | 0.31061 | 28 | 12.46
0.067834 | 0.080088 | 0 | 0.084464 | 0.0039387 | 0.38381 | 0.37987 | 28 | 23.79
0.059814 | 0 | 0.073549 | 0.079752 | 0.0044307 | 0.42579 | 0.35667 | 28 | 13.29
0.11525 | 0.048527 | 0.037695 | 0.077123 | 0.0043328 | 0.39428 | 0.32279 | 28 | 39.42
0.13546 | 0.062554 | 0.048749 | 0.077222 | 0.0034513 | 0.37489 | 0.29767 | 28 | 46.23
0.12961 | 0.060041 | 0 | 0.052588 | 0.0033126 | 0.41408 | 0.34037 | 28 | 44.52
0.063286 | 0.074989 | 0 | 0.07889 | 0.0013004 | 0.42739 | 0.35414 | 28 | 23.74
0.062992 | 0.059493 | 0.046369 | 0.077865 | 0.0030621 | 0.41164 | 0.33858 | 28 | 26.14
0.065807 | 0 | 0.080925 | 0.08048 | 0.0066696 | 0.37305 | 0.39306 | 28 | 15.52
0.1207 | 0.05098 | 0.039651 | 0.083224 | 0.0030501 | 0.4122 | 0.2902 | 28 | 43.57
0.1285 | 0 | 0.046141 | 0.07072 | 0.0056059 | 0.41095 | 0.33808 | 28 | 35.86
0.13405 | 0.062099 | 0 | 0.076231 | 0.0034261 | 0.42912 | 0.29507 | 28 | 41.05
0.068463 | 0.081272 | 0.063163 | 0.085689 | 0.0039753 | 0.38869 | 0.30875 | 28 | 28.99
0.12522 | 0.058059 | 0 | 0.084489 | 0.0025997 | 0.40035 | 0.32929 | 28 | 46.24
0.063683 | 0.075301 | 0 | 0.07358 | 0.00086059 | 0.43029 | 0.35628 | 28 | 26.92
0.06511 | 0 | 0.080377 | 0.090705 | 0.0035923 | 0.37 | 0.39021 | 28 | 10.54
0.13486 | 0 | 0 | 0.076691 | 0.0034468 | 0.43085 | 0.35416 | 28 | 25.1
0.059311 | 0.07065 | 0.05495 | 0.075011 | 0.0043611 | 0.40253 | 0.33319 | 28 | 29.07
0.069042 | 0 | 0.063697 | 0.085969 | 0.0040089 | 0.39065 | 0.38664 | 28 | 9.74
0.11116 | 0.043156 | 0.033566 | 0.082389 | 0.0026155 | 0.40061 | 0.3265 | 28 | 33.8
0.072744 | 0.09295 | 0.077234 | 0.096991 | 0.0044903 | 0.36911 | 0.28648 | 28 | 39.84
0.060044 | 0.086534 | 0.043267 | 0.087859 | 0.002649 | 0.37395 | 0.3457 | 28 | 26.97
0.072502 | 0.07206 | 0.056587 | 0.087091 | 0.0035367 | 0.42485 | 0.28338 | 28 | 27.23
0.071936 | 0.095027 | 0.072824 | 0.089698 | 0.0044405 | 0.36412 | 0.30195 | 28 | 30.65
0.069623 | 0.0949 | 0.067406 | 0.088692 | 0.0039911 | 0.36319 | 0.3122 | 28 | 33.05
0.066105 | 0.067879 | 0.086069 | 0.085182 | 0.0035492 | 0.41482 | 0.2764 | 28 | 24.58
0.060187 | 0.046812 | 0.086045 | 0.087383 | 0.002675 | 0.43023 | 0.28667 | 28 | 21.91
0.070541 | 0.092724 | 0.071429 | 0.089175 | 0.0031056 | 0.37622 | 0.29681 | 28 | 30.88
0.063548 | 0.0066196 | 0.086055 | 0.07767 | 0.0026478 | 0.45057 | 0.31289 | 28 | 15.34
0.069841 | 0.078912 | 0.0839 | 0.1034 | 0.0031746 | 0.38322 | 0.27755 | 28 | 24.34
0.073407 | 0.082198 | 0.085714 | 0.081319 | 0.0030769 | 0.39473 | 0.27956 | 28 | 23.89
0.082697 | 0.038652 | 0.085393 | 0.09573 | 0.0026966 | 0.41483 | 0.28 | 28 | 22.93
0.070365 | 0.080289 | 0.084348 | 0.099684 | 0.0031574 | 0.38521 | 0.27695 | 28 | 29.41
0.10762 | 0.041657 | 0.032481 | 0.11216 | 0.0027257 | 0.38745 | 0.3159 | 28 | 28.63
0.13602 | 0 | 0.049058 | 0.077494 | 0.0034731 | 0.43497 | 0.29899 | 28 | 36.8
0.067755 | 0.080273 | 0 | 0.084606 | 0.003983 | 0.45844 | 0.30494 | 28 | 18.29
0.06396 | 0.10105 | 0 | 0.088773 | 0.0014905 | 0.36254 | 0.38218 | 28 | 32.72
0.1326 | 0 | 0.0478 | 0.099185 | 0.0047039 | 0.36699 | 0.34871 | 28 | 31.42
0.058204 | 0.091919 | 0 | 0.085578 | 0.0013556 | 0.41517 | 0.34778 | 28 | 28.94
0.13412 | 0.062072 | 0 | 0.076413 | 0.0034247 | 0.37123 | 0.35274 | 28 | 40.93
0.06697 | 0 | 0.049432 | 0.08146 | 0.0034899 | 0.43822 | 0.36043 | 28 | 12.18
0.066908 | 0.063369 | 0.049384 | 0.078009 | 0.0034962 | 0.43786 | 0.30098 | 28 | 25.56
0.062098 | 0.058857 | 0.045852 | 0.088908 | 0.0032847 | 0.40659 | 0.33441 | 28 | 36.44
0.064623 | 0.10201 | 0 | 0.075992 | 0.0054465 | 0.36604 | 0.38588 | 28 | 32.96
0.13343 | 0 | 0.05332 | 0.094134 | 0.0044063 | 0.39087 | 0.32384 | 28 | 23.84
0.066891 | 0.063352 | 0.049371 | 0.077988 | 0.0034953 | 0.37889 | 0.36001 | 28 | 26.23
0.06465 | 0 | 0.05963 | 0.069015 | 0.0070281 | 0.43731 | 0.36236 | 28 | 17.96
0.14397 | 0 | 0.060808 | 0.08775 | 0.0047623 | 0.35325 | 0.34946 | 28 | 38.63
0.066236 | 0.062766 | 0 | 0.077253 | 0.0034701 | 0.43363 | 0.35664 | 28 | 19.01
0.11453 | 0.048323 | 0.037653 | 0.085451 | 0.0021866 | 0.39148 | 0.32037 | 28 | 33.72
0.072177 | 0 | 0.088809 | 0.10011 | 0.0050123 | 0.40905 | 0.32484 | 28 | 8.54
0.066364 | 0 | 0.081601 | 0.07341 | 0.0068698 | 0.47318 | 0.29857 | 28 | 13.46
0.12035 | 0 | 0.039558 | 0.087726 | 0.0046799 | 0.41117 | 0.33651 | 28 | 32.25
0.065294 | 0.051534 | 0.040184 | 0.080149 | 0.0031113 | 0.41779 | 0.34194 | 28 | 23.52
0.063132 | 0.074787 | 0.062999 | 0.084191 | 0.0037084 | 0.42709 | 0.28409 | 28 | 29.73
0.1121 | 0.04339 | 0.033815 | 0.073582 | 0.0044857 | 0.40358 | 0.32905 | 28 | 49.77
0.13391 | 0.068687 | 0 | 0.076005 | 0.0041084 | 0.39226 | 0.32503 | 28 | 52.45
0.12117 | 0.051071 | 0 | 0.071806 | 0.0030719 | 0.41403 | 0.33885 | 28 | 40.93
0.14477 | 0 | 0 | 0.078257 | 0.0014627 | 0.42411 | 0.3514 | 28 | 44.87
0.064034 | 0 | 0.059081 | 0.079954 | 0.0049087 | 0.43316 | 0.35886 | 28 | 13.2
0.06475 | 0.10222 | 0 | 0.075024 | 0.0051368 | 0.46158 | 0.29129 | 28 | 37.43
0.063416 | 0.07511 | 0.058517 | 0.084554 | 0.0037511 | 0.35927 | 0.35538 | 28 | 29.87
0.14268 | 0.073217 | 0 | 0.084139 | 0.0034968 | 0.35011 | 0.34636 | 28 | 56.62
0.068981 | 0 | 0.063634 | 0.086137 | 0.0040551 | 0.46673 | 0.31046 | 28 | 12.46
0.067731 | 0.080245 | 0 | 0.084577 | 0.0039816 | 0.38381 | 0.37965 | 28 | 23.79
0.059694 | 0 | 0.073432 | 0.079858 | 0.0044316 | 0.42588 | 0.3567 | 28 | 13.29
0.11531 | 0.048646 | 0.037903 | 0.077063 | 0.0045051 | 0.39407 | 0.3225 | 28 | 39.42
0.13542 | 0.062664 | 0.04882 | 0.077155 | 0.0034502 | 0.37482 | 0.29767 | 28 | 46.23
0.1295 | 0.059927 | 0 | 0.052721 | 0.0033132 | 0.41402 | 0.34051 | 28 | 44.52
0.063178 | 0.074842 | 0 | 0.078874 | 0.0014743 | 0.42746 | 0.35418 | 28 | 23.74
0.062858 | 0.059579 | 0.046422 | 0.077851 | 0.0032784 | 0.41155 | 0.33846 | 28 | 26.15
0.065828 | 0 | 0.080941 | 0.080629 | 0.0066673 | 0.37288 | 0.39306 | 28 | 15.53
0.12072 | 0.050904 | 0.03966 | 0.083068 | 0.0030508 | 0.41251 | 0.29008 | 28 | 43.58
0.12854 | 0 | 0.046352 | 0.070542 | 0.0055191 | 0.411 | 0.33805 | 28 | 35.87
0.13415 | 0.062088 | 0 | 0.076432 | 0.0034255 | 0.42901 | 0.2949 | 28 | 41.05
0.068569 | 0.081249 | 0.063268 | 0.085623 | 0.0040647 | 0.38862 | 0.30861 | 28 | 28.99
0.12525 | 0.057947 | 0 | 0.084471 | 0.0023837 | 0.40051 | 0.32943 | 28 | 46.25
0.063575 | 0.075318 | 0 | 0.073641 | 0.00094632 | 0.43014 | 0.35637 | 28 | 26.92
0.065304 | 0 | 0.08035 | 0.090591 | 0.0035033 | 0.37009 | 0.39016 | 28 | 10.54
0.13474 | 0 | 0 | 0.076744 | 0.0034472 | 0.43078 | 0.35429 | 28 | 25.1
0.059491 | 0.070482 | 0.054867 | 0.074843 | 0.0045359 | 0.40239 | 0.33339 | 28 | 29.07
0.068956 | 0 | 0.063611 | 0.086106 | 0.0040536 | 0.39075 | 0.38652 | 28 | 9.74
0.11127 | 0.043059 | 0.033559 | 0.082197 | 0.0028329 | 0.40052 | 0.32656 | 28 | 33.8
0.1206 | 0.046461 | 0.036161 | 0.092701 | 0.0039786 | 0.39963 | 0.30047 | 28 | 37.17
0.071137 | 0.083476 | 0.065033 | 0.078514 | 0.0082554 | 0.36802 | 0.32556 | 28 | 33.76
0.069146 | 0.064914 | 0.050554 | 0.099082 | 0.0045467 | 0.41559 | 0.29616 | 28 | 16.5
0.065094 | 0.05092 | 0.039678 | 0.089709 | 0.0039101 | 0.38212 | 0.36857 | 28 | 19.99
0.066201 | 0.077671 | 0.060488 | 0.073048 | 0.0079808 | 0.41169 | 0.30292 | 28 | 36.35
0.13364 | 0.061581 | 0.047954 | 0.072362 | 0.0095304 | 0.39411 | 0.28082 | 28 | 38.22
0.062927 | 0 | 0.076643 | 0.069413 | 0.007844 | 0.4131 | 0.37007 | 28 | 15.42
0.13309 | 0.061327 | 0 | 0.093591 | 0.0027179 | 0.39256 | 0.31672 | 28 | 33.42
0.1617 | 0 | 0 | 0.082167 | 0.0028944 | 0.43771 | 0.31553 | 28 | 39.06
0.069361 | 0.065119 | 0.05073 | 0.076577 | 0.00656 | 0.41691 | 0.31475 | 28 | 27.68
0.066833 | 0.10454 | 0 | 0.087593 | 0.0027592 | 0.43875 | 0.29952 | 28 | 26.86
0.13197 | 0.060792 | 0 | 0.071477 | 0.0042571 | 0.38923 | 0.34227 | 28 | 45.3
0.13399 | 0 | 0.043784 | 0.086161 | 0.0043081 | 0.42175 | 0.31001 | 28 | 30.12
0.066289 | 0 | 0.080785 | 0.073186 | 0.0050958 | 0.43542 | 0.33922 | 28 | 15.57
0.061952 | 0.072735 | 0.056625 | 0.075748 | 0.0047588 | 0.38533 | 0.34285 | 28 | 44.61
0.13045 | 0.060099 | 0.046826 | 0.088177 | 0.0026282 | 0.38477 | 0.28705 | 28 | 53.52
0.13822 | 0.070636 | 0 | 0.08195 | 0.0019788 | 0.37426 | 0.33296 | 28 | 57.22
0.15694 | 0.080185 | 0 | 0.082029 | 0.0028301 | 0.35346 | 0.32456 | 28 | 65.91
0.12055 | 0.055536 | 0.043257 | 0.074278 | 0.0040931 | 0.35549 | 0.34679 | 28 | 52.83
0.11039 | 0.042517 | 0.033103 | 0.084859 | 0.0036343 | 0.36584 | 0.35966 | 28 | 33.4
0.072816 | 0 | 0.066534 | 0.080336 | 0.0051758 | 0.45269 | 0.32245 | 28 | 18.03
0.067365 | 0.10542 | 0 | 0.078059 | 0.0046324 | 0.44246 | 0.30206 | 28 | 37.36
0.071279 | 0.083648 | 0.065139 | 0.090412 | 0.0050278 | 0.36872 | 0.31577 | 28 | 35.31
0.13007 | 0 | 0.046688 | 0.081333 | 0.0026617 | 0.38354 | 0.3557 | 28 | 42.64
0.14086 | 0 | 0.05605 | 0.092915 | 0.0025256 | 0.38128 | 0.32638 | 28 | 40.06
0.12498 | 0.052419 | 0.040847 | 0.081608 | 0.0040021 | 0.39342 | 0.30272 | 28 | 43.8
0.13876 | 0.070914 | 0 | 0.074153 | 0.0037929 | 0.37571 | 0.33667 | 28 | 61.24
0.15599 | 0 | 0.062062 | 0.084721 | 0.0048212 | 0.35124 | 0.34116 | 28 | 40.87
0.057735 | 0.090321 | 0.070376 | 0.078249 | 0.0024056 | 0.37917 | 0.32174 | 28 | 33.31
0.13866 | 0.063889 | 0 | 0.079883 | 0.0036545 | 0.40887 | 0.30504 | 28 | 52.43
0.072868 | 0 | 0.088799 | 0.080412 | 0.0055916 | 0.3769 | 0.37543 | 28 | 15.09
0.13557 | 0 | 0.048648 | 0.073404 | 0.0043636 | 0.39977 | 0.33824 | 28 | 38.46
0.14016 | 0 | 0.055776 | 0.079587 | 0.005015 | 0.37944 | 0.34002 | 28 | 37.27
0.063558 | 0.074568 | 0.058098 | 0.10769 | 0.0026388 | 0.39518 | 0.29827 | 28 | 35.23
0.12371 | 0.051905 | 0 | 0.076098 | 0.0030027 | 0.38946 | 0.35583 | 28 | 42.14
0.13255 | 0 | 0.04756 | 0.093208 | 0.0049338 | 0.39097 | 0.33078 | 28 | 31.88
0.11568 | 0.048548 | 0.037832 | 0.085506 | 0.0025805 | 0.36415 | 0.3457 | 28 | 41.54
0.068646 | 0.10739 | 0 | 0.07234 | 0.0052408 | 0.45075 | 0.29563 | 28 | 39.46
0.071949 | 0.11256 | 0 | 0.079404 | 0.0055045 | 0.37223 | 0.35836 | 28 | 37.92
0.11967 | 0.050225 | 0.039098 | 0.077762 | 0.0038535 | 0.37673 | 0.33266 | 28 | 44.28
0.1416 | 0 | 0.050802 | 0.086135 | 0.0045704 | 0.35944 | 0.35746 | 28 | 31.18
0.065485 | 0.061472 | 0.04789 | 0.084976 | 0.00269 | 0.39353 | 0.34396 | 28 | 23.7
0.068839 | 0.080781 | 0 | 0.075978 | 0.0048892 | 0.42818 | 0.34134 | 28 | 32.77
0.11469 | 0.044178 | 0.034419 | 0.08818 | 0.0037804 | 0.38002 | 0.33474 | 28 | 32.4